## Sheet1
Structure Name | kH_CH4[mol/kg/Pa] | LCD (A) | PLD (A) | Density (kg/m3) | Surface Area (m2/g) | Void Fraction (-) | Void Volume (cm3/g) | Has_OMS | Open_Metal_Sites | All_Metals
ABAVIJ_clean | 4.7862e-05 | 4.45543 | 2.4972 | 655.7678 | 204.633 | 0.3792 | 0.248667 | No |  | Co
ABAYIO_clean | 1.35753e-05 | 11.39486 | 4.3226 | 1053.601 | 1936.754 | 0.6636 | 0.69917 | No |  | Mn
ABAYOU_clean | 1.3998e-05 | 11.27344 | 4.5108 | 1021.172 | 1922.335 | 0.6638 | 0.677854 | No |  | Co
ABESUX_clean | 3.43525e-06 | 5.87931 | 4.42492 | 267.1718 | 466.934 | 0.5646 | 0.150845 | Yes | U | U
ABETAE_clean | 3.38547e-06 | 5.88295 | 4.42033 | 270.3229 | 492.461 | 0.572 | 0.154625 | Yes | U | U
ABETIN_clean | 5.95609e-06 | 9.47418 | 7.83744 | 1674.388 | 3810.89 | 0.7302 | 1.22264 | No |  | Cu
ABEXEM_clean | 5.59452e-06 | 4.82084 | 4.14331 | 567.9172 | 552.20754 | 0.494 | 0.280551 | Yes | La | La
ABEXEN_clean | 1.11913e-05 | 18.8079 | 13.71867 | 1482.863 | 2463.3461 | 0.753 | 1.1166 | No |  | In
ABEXIQ_clean | 5.43173e-06 | 4.80529 | 4.06893 | 559.4093 | 540.3019 | 0.4776 | 0.267174 | Yes | Ce | Ce
ABEXOW_clean | 5.49333e-06 | 4.7727 | 4.04921 | 551.7454 | 528.03677 | 0.5026 | 0.277307 | Yes | Pr | Pr
ABEXUC_clean | 5.51848e-06 | 4.74458 | 4.0168 | 541.0875 | 493.65957 | 0.4864 | 0.263185 | Yes | Nd | Nd
ABEYAJ_clean | 5.43187e-06 | 4.73097 | 3.9715 | 524.5461 | 482.25647 | 0.4682 | 0.245593 | Yes | Sm | Sm
ABEYIR_clean | 5.28476e-06 | 4.69665 | 3.92183 | 507.7121 | 448.69707 | 0.464 | 0.235578 | Yes | Gd | Gd
ABIXOZ_clean | 1.83254e-06 | 6.22728 | 4.0515 | 521.5097 | 977.272 | 0.5866 | 0.305918 | Yes | Mo,Co | Mo,Co
ABIYIV_clean | 4.40517e-06 | 4.33176 | 3.82431 | 742.6055 | 418.836 | 0.4458 | 0.331055 | No |  | Co
ABULOB_clean | 6.7967e-05 | 4.86958 | 4.16445 | 758.0294 | 898.121 | 0.5364 | 0.406607 | No |  | Be
ABUWOJ_clean | 1.36991e-05 | 5.07969 | 4.03039 | 863.3118 | 1506.68 | 0.621 | 0.536118 | Yes | Zn | Zn
ac403674p_si_001_clean | 2.34221e-06 | 8.50423 | 8.27985 | 892.2835 | 1089.26 | 0.5906 | 0.526983 | No |  | Zn
ACAJIY_clean | 1.30646e-05 | 4.94766 | 3.4178 | 914.1603 | 752.116 | 0.5292 | 0.483772 | No |  | Zn
ACAJIZ_clean | 5.65975e-06 | 6.1865 | 5.74044 | 768.356 | 753.879 | 0.4824 | 0.370656 | No |  | Cu
ACAJOF_clean | 4.47283e-06 | 6.86398 | 6.10482 | 820.5398 | 920.046 | 0.513 | 0.420936 | No |  | Cu
ACAKUM_clean | 6.03567e-06 | 4.47083 | 3.0099 | 628.8201 | 376.88 | 0.4358 | 0.27404 | Yes | La | La
ACALIB_clean | 1.47416e-06 | 3.96462 | 2.41854 | 559.6973 | 144.762 | 0.4128 | 0.231043 | Yes | Er | Er
ACIBIY_clean | 6.05987e-06 | 5.10081 | 3.73403 | 576.3191 | 525.866 | 0.4594 | 0.264761 | No |  | Co
ACIBOE_clean | 8.63989e-06 | 8.25776 | 7.03071 | 908.3147 | 1873.86 | 0.6554 | 0.595309 | Yes | Zn | Zn
ACODON_clean | 1.13265e-05 | 7.1439 | 4.65537 | 870.1403 | 1505.09 | 0.598 | 0.520346 | No |  | Tb
ACOGAB_clean | 2.01808e-05 | 5.20085 | 3.89327 | 866.1158 | 1240.99 | 0.5566 | 0.482082 | No |  | Cd
ACOGEF_clean | 1.94011e-05 | 5.20115 | 3.94888 | 793.9533 | 1138.35 | 0.5544 | 0.440168 | No |  | Cd
ACOLEL_clean | 6.3632e-07 | 4.00255 | 2.78217 | 687.375 | 22.6416 | 0.354 | 0.24333 | Yes | Mn | Mn
ACOLIP_clean | 1.48234e-05 | 4.91034 | 3.57647 | 952.8438 | 1015.2 | 0.5434 | 0.517777 | No |  | Zn
ACOLOV_clean | 7.06091e-06 | 8.42183 | 5.53552 | 1158.197 | 2579.3 | 0.6794 | 0.786879 | Yes | Cd | Cd
acs.cgd.5b01686_WAHFUJ1434675_clean | 8.06089e-06 | 5.00451 | 3.93435 | 778.4282 | 846.274 | 0.4874 | 0.379407 | Yes | Cu | Cu
acs.cgd.6b00463_OLOMUZ1451936_clean | 1.9433e-06 | 10.32513 | 7.87202 | 929.273 | 1812.15 | 0.6638 | 0.616853 | Yes | Ca,Ag | Ca,Ag
acs.chemmater.6b02817_cm6b02817_si_004_clean | 8.93215e-06 | 10.39878 | 5.64581 | 1113.973 | 2315.352 | 0.6776 | 0.754828 | Yes | Fe | Fe
acs.chemrev.6b00346_cr6b00346_si_001_clean | 6.93433e-06 | 9.19439 | 3.959 | 1103.288 | 2527.25 | 0.6912 | 0.762592 | Yes | Zn | Zn
acscombsci.5b00188_24205_clean | 4.14829e-05 | 5.32506 | 4.91361 | 792.142 | 1319.94 | 0.5558 | 0.440273 | No |  | Zn
acscombsci.5b00188_3001288_clean | 4.11097e-06 | 29.41365 | 23.60037 | 6405.165 | 5644.76 | 0.9382 | 6.00933 | No |  | Cu
acscombsci.5b00188_5020072_clean | 3.54712e-06 | 14.46967 | 11.94118 | 2327.774 | 4497.16 | 0.8224 | 1.91436 | No |  | Zn
acscombsci.5b00188_5024922_clean | 3.71454e-06 | 20.5205 | 15.85622 | 3389.808 | 4757.71 | 0.8866 | 3.00541 | No |  | Zn
acscombsci.5b00188_5036495_clean | 3.83309e-06 | 10.8747 | 9.02496 | 2955.327 | 6786.58 | 0.8498 | 2.51144 | No |  | Zn
acscombsci.5b00188_5040209_clean | 2.61712e-05 | 7.3732 | 5.53143 | 955.7306 | 1767.06 | 0.6162 | 0.588923 | No |  | Zn
acscombsci.5b00188_8372_clean | 4.18625e-06 | 5.7583 | 4.46842 | 1042.911 | 3314.45 | 0.7062 | 0.736503 | No |  | Zn
acs.inorgchem.5b02108_ic5b02108_si_002_clean | 2.50222e-05 | 7.194 | 7.0599 | 826.2209 | 1318.96 | 0.591 | 0.488296 | No |  | Ga
acs.inorgchem.5b02973_ic5b02973_si_002_clean | 2.58731e-05 | 11.38761 | 10.4443 | 972.9046 | 1080.1207 | 0.593 | 0.576933 | No |  | Cu
acs.inorgchem.6b00433_ic6b00433_si_002_clean | 8.99052e-06 | 5.96211 | 4.62167 | 905.8135 | 1066.62 | 0.5062 | 0.458523 | Yes | Cu | Cu
acs.inorgchem.6b00894_ic6b00894_si_002_clean | 2.67511e-05 | 6.64699 | 4.59021 | 903.4321 | 1099.29 | 0.5272 | 0.476289 | Yes | Zn | Zn
acs.inorgchem.6b00894_ic6b00894_si_003_clean | 1.06723e-05 | 5.39452 | 2.99444 | 734.9645 | 365.232 | 0.4792 | 0.352194 | No |  | Cd
acs.inorgchem.6b01569_ic6b01569_si_002_clean | 2.52364e-06 | 6.29847 | 5.43889 | 898.2628 | 780.315 | 0.5092 | 0.457394 | Yes | Ni | Ni
acs.inorgchem.6b01740_ic6b01740_si_002_clean | 6.40019e-06 | 15.68052 | 8.0633 | 2112.731 | 4935.34 | 0.7938 | 1.67709 | No |  | Co
acs.inorgchem.6b02407_ic6b02407_si_002_clean | 2.21699e-05 | 6.36153 | 3.76503 | 1040.811 | 2076.59 | 0.6214 | 0.64676 | Yes | Zn,Li | Zn,Li
acs.inorgchem.6b02407_ic6b02407_si_003_clean | 3.41142e-05 | 6.24791 | 4.32537 | 891.3609 | 1441.52 | 0.5614 | 0.500411 | No |  | Zn,Li
acs.inorgchem.6b02514_ic6b02514_si_002_clean | 3.09571e-06 | 6.09101 | 5.53211 | 739.8858 | 1105.59 | 0.6002 | 0.44408 | Yes | Cu | Cu
acs.inorgchem.6b02696_ic6b02696_si_002_clean | 9.63188e-06 | 12.13124 | 5.0609 | 1100.451 | 2402.71 | 0.6878 | 0.75689 | No |  | Zn
acs.jchemed.6b00258_ed6b00258_si_005_clean | 3.04585e-06 | 4.54949 | 3.31507 | 681.9794 | 304.239 | 0.4476 | 0.305254 | Yes | Cu | Cu
acs.jpcc.6b08594_Zn2Cd6MOF5_opt_clean | 2.70447e-06 | 14.70209 | 8.11021 | 1590.948 | 3422.27 | 0.8094 | 1.28771 | No |  | Cd,Zn
ACUBAB_clean | 7.6866e-06 | 6.48174 | 4.30295 | 433.0054 | 536.484 | 0.5252 | 0.227414 | Yes | Zn | Zn
ACUFEK_clean | 5.94133e-06 | 15.55627 | 9.00897 | 1787.531 | 3941.72 | 0.787 | 1.40679 | Yes | Cu | Cu
ACUJOZ_manual | 6.0997e-06 | 11.50806 | 7.82539 | 1440.324 | 3375.59 | 0.739 | 1.0644 | Yes | Cu,Cr | Cu,Cr
ACUTOI_clean | 1.07732e-05 | 5.192 | 4.5372 | 581.4156 | 477.29 | 0.4076 | 0.236985 | Yes | Na | Cd,Na
ADABIS_clean | 1.98242e-06 | 3.98906 | 3.05237 | 604.968 | 87.5821 | 0.4004 | 0.242229 | Yes | Cu | Cu
ADABUE_clean | 3.0655e-06 | 4.54949 | 3.31506 | 681.9794 | 299.509 | 0.4708 | 0.321075 | Yes | Cu | Cu
ADARAA_clean | 8.29754e-06 | 12.29205 | 5.40077 | 1133.87 | 2494.15684 | 0.6948 | 0.787813 | Yes | Co | Co
ADASAB_charged | 3.67649e-06 | 22.82402 | 13.49014 | 2907.467 | 4829.51 | 0.8736 | 2.53996 | Yes | Cu | Cu
ADASEF_clean | 5.55581e-06 | 21.62414 | 10.92309 | 2295.647 | 4179.02 | 0.8462 | 1.94258 | Yes | Cu | Cu
ADASIJ_clean | 6.88495e-06 | 18.23438 | 6.60024 | 1589.191 | 3491.36 | 0.765 | 1.21573 | Yes | Cu | Cu
ADASOP_clean | 7.77383e-06 | 18.07263 | 6.71346 | 1583.18 | 3519.51 | 0.7846 | 1.24216 | Yes | Zn | Zn
ADASUV_clean | 6.2915e-06 | 17.16775 | 6.7332 | 1598.228 | 3636.01 | 0.7672 | 1.22616 | Yes | Co | Co
ADATAC_clean | 5.79943e-06 | 26.33515 | 10.27637 | 2964.984 | 5129.28 | 0.871 | 2.5825 | Yes | Zn | Zn
ADATEG_manual | 4.62724e-06 | 27.33782 | 13.33904 | 4188.008 | 6170.7 | 0.896 | 3.75246 | Yes | Cu | Cu
ADATIK_clean | 4.85629e-06 | 24.55082 | 12.17426 | 2648.466 | 4535.57 | 0.8764 | 2.32112 | Yes | Cu | Cu
ADATOQ_clean | 4.73232e-06 | 10.5421 | 9.07611 | 1582.086 | 3677.95 | 0.7278 | 1.15144 | Yes | Ag | Ag
ADATUW_clean | 4.32559e-06 | 10.34629 | 8.86044 | 1561.007 | 3624.84 | 0.73 | 1.13953 | Yes | Ag | Ag
ADAVAE_clean | 4.87038e-06 | 10.21446 | 8.80719 | 1525.93 | 3557.22 | 0.7302 | 1.11423 | Yes | Ag | Ag
ADAVEI_clean | 4.82158e-06 | 10.15021 | 8.70819 | 1523.768 | 3672.63 | 0.719 | 1.09559 | Yes | Ag | Ag
ADAVIM_clean | 4.65734e-06 | 10.34557 | 8.90065 | 1568.426 | 3693.81 | 0.727 | 1.14025 | Yes | Ag | Ag
ADAXEK_clean | 1.94832e-05 | 5.76724 | 4.10445 | 791.4962 | 1033.38 | 0.5042 | 0.399073 | No |  | Co
ADAXIO_clean | 1.81799e-05 | 5.72682 | 5.00855 | 780.8718 | 890.52 | 0.4934 | 0.385283 | No |  | Co
ADEGIA01_clean | 1.67083e-05 | 4.82721 | 2.87092 | 624.4458 | 426.648 | 0.4982 | 0.311098 | Yes | Gd | Gd
ADEGIA_clean | 1.9276e-05 | 4.84442 | 2.87756 | 626.28 | 445.108 | 0.5002 | 0.313266 | Yes | Gd | Gd
ADIQEL_clean | 7.84655e-05 | 4.43355 | 3.91364 | 807.9959 | 634.715 | 0.4682 | 0.378303 | No |  | Co
ADOCEC_clean | 5.71271e-06 | 5.40135 | 3.83278 | 651.2791 | 740.345 | 0.4904 | 0.319388 | Yes | V | Ni,V
ADODAA_charged | 3.8107e-06 | 10.017 | 4.9065 | 962.6863 | 1988.9081 | 0.6856 | 0.660015 | Yes | Cu | Cu
ADODII_clean | 1.62245e-05 | 5.97541 | 5.30365 | 821.9561 | 897.412 | 0.5394 | 0.443361 | No |  | La
ADODOO_clean | 1.85018e-05 | 5.9443 | 5.31331 | 776.4216 | 818.961 | 0.5256 | 0.408086 | No |  | Eu
ADODUU_clean | 1.96354e-05 | 5.93338 | 5.29096 | 760.0344 | 798.439 | 0.521 | 0.395977 | No |  | Tb
ADOGEH_clean | 4.81148e-05 | 12.71447 | 5.05258 | 980.4787 | 1958.14 | 0.677 | 0.663783 | Yes | Cu | Cu
ADUROI_clean | 3.52772e-06 | 25.68553 | 17.12424 | 2484.059 | 3194.1 | 0.8358 | 2.07617 | Yes | Zn | Zn
ADUWIH_clean | 6.86983e-06 | 9.28386 | 6.55138 | 1384.806 | 2844.14 | 0.7098 | 0.982935 | Yes | Zn | Zn
ADUWON_clean | 8.58813e-06 | 16.37935 | 5.99724 | 1918.476 | 4587.82 | 0.7844 | 1.50485 | Yes | Ni | Ni
AFENEE_clean | 8.14126e-06 | 4.49346 | 3.41581 | 800.6021 | 637.522 | 0.4856 | 0.388774 | Yes | Ag | Ag
AFIPAH_clean | 7.85394e-06 | 4.37538 | 3.90569 | 543.8181 | 457.509 | 0.5032 | 0.273649 | Yes | La | La
AFITEP_clean | 2.80062e-05 | 4.64022 | 4.09997 | 935.2087 | 1422.49 | 0.5262 | 0.492105 | No |  | Zn
AFITUF_clean | 8.25304e-06 | 7.14066 | 5.08524 | 755.9436 | 1051.86 | 0.5322 | 0.402312 | Yes | Zn | Zn
AFIXAO_clean | 7.83128e-06 | 6.3306 | 4.52097 | 891.0829 | 1176.44 | 0.5702 | 0.508096 | No |  | Co
AFIXES_clean | 7.755e-06 | 6.43864 | 4.7481 | 888.3046 | 1159.23 | 0.5758 | 0.511486 | No |  | Co
AFOQUI_clean | 4.69955e-06 | 4.25157 | 3.00568 | 616.9374 | 193.588 | 0.479 | 0.295514 | Yes | Zn | Zn
AFOTUL_clean | 1.21464e-05 | 8.80212 | 6.81408 | 943.6722 | 1588.47 | 0.614 | 0.579417 | No |  | Sm
AFOVAT_clean | 1.15983e-05 | 8.32882 | 6.54754 | 960.8271 | 1605.18 | 0.61 | 0.586104 | No |  | La
AFOVEX_clean | 1.21474e-05 | 8.81515 | 6.86051 | 978.4161 | 1637.43 | 0.619 | 0.605638 | No |  | Ce
AFOVIB_clean | 1.25399e-05 | 8.79334 | 6.74118 | 913.4088 | 1513.94 | 0.6104 | 0.557543 | No |  | Gd
AFOVOH_clean | 1.24214e-05 | 8.78847 | 6.84598 | 954.0528 | 1587.32 | 0.6228 | 0.594182 | No |  | Nd
AFOYAW_clean | 9.74175e-06 | 5.94533 | 4.22739 | 1022.367 | 1850.89 | 0.6112 | 0.624871 | Yes | Cu | Cu
AFOYEB_clean | 5.9641e-06 | 5.92566 | 5.81418 | 594.4455 | 348.21 | 0.4054 | 0.240988 | No |  | Co
AFOYIE_clean | 4.80575e-06 | 9.08566 | 8.61929 | 1312.531 | 2697.6 | 0.71 | 0.931897 | Yes | Cu | Cu
AFOYOK_clean | 5.3726e-06 | 7.73482 | 5.71785 | 1020.983 | 1668.18 | 0.588 | 0.600338 | No |  | Cu
AFUKET_clean | 2.94146e-05 | 5.96671 | 4.7743 | 1041.992 | 1833.164 | 0.5958 | 0.620819 | Yes | Mn | Mn
AFUKIX_clean | 8.1805e-06 | 8.69504 | 5.47442 | 1275.035 | 2572.85 | 0.6382 | 0.813728 | Yes | Mn | Mn
AFUPEX_clean | 9.96799e-06 | 5.43312 | 4.58891 | 721.2874 | 1590.39 | 0.6146 | 0.443303 | Yes | Tm | Tm
AGABIU_clean | 2.72391e-06 | 12.57098 | 10.82742 | 1545.304 | 2773.67145 | 0.7402 | 1.14383 | Yes | Li | Ni,Li
AGARUW_clean | 4.79431e-06 | 6.77693 | 6.25183 | 564.35 | 759.804 | 0.5056 | 0.285336 | No |  | La
AGESIP_clean | 5.21592e-07 | 3.70848 | 3.05212 | 442.4563 | 65.5195 | 0.4034 | 0.178487 | Yes | Cu | Cu
AGIMOU_clean | 1.3691e-05 | 4.22721 | 3.03966 | 597.893 | 253.22 | 0.4144 | 0.247766 | Yes | Mn | Mn
AGIREP_clean | 9.01651e-06 | 10.92956 | 6.85619 | 1001.633 | 2253.69 | 0.6896 | 0.690726 | Yes | Zn | Zn
AGOFEJ_clean | 5.48638e-06 | 12.6138 | 8.71559 | 1713.282 | 3357.77 | 0.767 | 1.31409 | Yes | Cu | Cu
AGONAM_clean | 1.37517e-05 | 5.63222 | 4.90729 | 695.5651 | 953.171 | 0.568 | 0.395082 | No |  | Cd
AGONEQ_clean | 9.09968e-06 | 6.16099 | 5.90611 | 923.7619 | 2090.61 | 0.6752 | 0.623722 | No |  | Cd
AGOVOJ_clean | 5.11088e-06 | 13.91201 | 9.20691 | 1623.284 | 3431.85 | 0.7722 | 1.2535 | Yes | In | In
AGUTUS_clean | 2.85764e-08 | 3.68088 | 2.53188 | 734.2306 | 79.006 | 0.493 | 0.361976 | Yes | Cu | Cu
AGUVOO_charged | 7.92466e-06 | 6.0722 | 4.11181 | 858.7008 | 1302.94 | 0.582 | 0.499765 | Yes | Cu | Cu
AGUWUV_clean | 5.74543e-06 | 4.50011 | 3.32227 | 661.3232 | 460.678 | 0.4742 | 0.313599 | Yes | Ni | Ni
AHAMAY_clean | 1.1672e-05 | 4.44036 | 3.90831 | 444.4583 | 222.279 | 0.401 | 0.178228 | Yes | Zn | Zn
AHEBAS_clean | 2.47555e-05 | 5.90829 | 3.09493 | 789.8457 | 793.652 | 0.5054 | 0.399188 | Yes | Cu | Cu
AHEQAH_clean | 7.6151e-06 | 9.26829 | 6.21673 | 1317.025 | 3181.91 | 0.7146 | 0.941146 | Yes | Ho | Ho
AHINIP_clean | 7.76209e-06 | 5.10577 | 2.92366 | 795.9122 | 279.622 | 0.4582 | 0.364686 | No |  | Zn
AHOBEG_clean | 1.35393e-05 | 4.70788 | 2.91605 | 756.2638 | 406.78 | 0.4632 | 0.350302 | Yes | Co | Co
AHOJUC_clean | 9.47083e-08 | 3.58211 | 2.70033 | 487.981 | 49.9709 | 0.4232 | 0.206514 | No |  | V
AHOKAJ_clean | 6.2402e-08 | 3.61285 | 2.77173 | 478.8148 | 40.0121 | 0.418 | 0.200145 | No |  | Fe
AHOKIR01_clean | 1.06181e-05 | 4.30721 | 3.46839 | 518.9387 | 463.167 | 0.4868 | 0.252619 | Yes | Cu | Cu
AHOKIR_clean | 7.60234e-06 | 4.49939 | 3.47861 | 531.3299 | 499.294 | 0.4884 | 0.259502 | Yes | Cu | Cu
AHOKOX_clean | 6.93239e-06 | 4.49188 | 3.54288 | 574.825 | 781.89 | 0.5116 | 0.29408 | Yes | Cu | Cu
AHUTIH01_clean | 1.55949e-06 | 4.18118 | 3.24781 | 484.6417 | 212.8 | 0.445 | 0.215665 | Yes | La | La
AHUTIH_clean | 1.24981e-06 | 4.19485 | 3.26762 | 488.1263 | 220.525 | 0.4392 | 0.214385 | Yes | La | La
AJAKON_clean | 9.77489e-06 | 5.2765 | 4.32303 | 731.4058 | 786.41542 | 0.5024 | 0.367459 | Yes | Cd | Cd
AJAMEF_clean | 8.6203e-06 | 4.35747 | 2.40322 | 772.4692 | 272.967 | 0.4204 | 0.324745 | Yes | Co | Co
AJAYIT_clean | 6.29559e-06 | 7.12611 | 4.89301 | 504.0526 | 423.782 | 0.4314 | 0.217448 | No |  | Cu,Er
AJIGIL_clean | 3.45884e-06 | 6.71352 | 5.54656 | 917.5322 | 914.419 | 0.4838 | 0.443902 | Yes | Na | Na,Co
AJINOY_clean | 8.79038e-08 | 3.72125 | 2.71527 | 694.2757 | 39.4368 | 0.3726 | 0.258687 | Yes | Cu | Cu
AJOTEY_clean | 7.70441e-06 | 5.91075 | 5.20074 | 796.432 | 1546.98 | 0.6358 | 0.506371 | Yes | V | V
AJOVEB_clean | 6.61121e-06 | 5.15455 | 4.85632 | 511.1142 | 395.845 | 0.4138 | 0.211499 | Yes | Cd | Cd
AJOXAA_clean | 1.17482e-05 | 6.60857 | 4.38157 | 653.9624 | 902.948 | 0.5468 | 0.357587 | Yes | Nd | Nd
AJUNOK_clean | 1.22939e-05 | 4.97833 | 2.92387 | 695.5844 | 458.698 | 0.4446 | 0.309258 | No |  | Cd
AKEDIF_clean | 1.98795e-05 | 5.94406 | 5.31262 | 1080.087 | 1808.02 | 0.5828 | 0.629475 | No |  | Zn
AKOBAF_clean | 1.66719e-05 | 4.84557 | 3.80044 | 869.1042 | 867.108 | 0.498 | 0.432814 | Yes | Cd | Cd
AKOHEO_clean | 2.26032e-06 | 5.56086 | 3.46237 | 420.9906 | 442.55 | 0.4804 | 0.202244 | Yes | Mo | Mo,Fe
AKUHOD_clean | 1.00182e-08 | 3.31045 | 2.86205 | 448.678 | 0 | 0.431 | 0.19338 | Yes | Gd | Gd
AKUKUO_clean | 1.5466e-05 | 5.04792 | 4.38484 | 766.4186 | 814.426 | 0.5004 | 0.383515 | No |  | Ni
ALALUU01_clean | 1.814e-08 | 3.42308 | 2.87759 | 490.2946 | 2.595 | 0.4502 | 0.22073 | Yes | Pr | Pr
ALALUU_clean | 1.49325e-08 | 3.42062 | 2.87452 | 491.1784 | 2.08314 | 0.469 | 0.230362 | Yes | Pr | Pr
ALAMUW_clean | 9.57643e-06 | 11.92678 | 5.98269 | 1538.533 | 3766.22 | 0.761 | 1.17082 | Yes | Cu | Cu
ALANAD_clean | 8.13783e-06 | 8.58065 | 5.8094 | 1434.132 | 4035.37 | 0.7542 | 1.08162 | Yes | Zn | Zn
ALATAK_clean | 6.18533e-08 | 3.53536 | 2.61301 | 739.5684 | 26.8886 | 0.45 | 0.332806 | Yes | Ca | Ca
ALEJAE_clean | 5.18871e-06 | 19.86541 | 14.56862 | 3640.666 | 5195.22 | 0.8942 | 3.25548 | Yes | In | In
ALEJEI_clean | 6.88963e-06 | 18.06508 | 7.13825 | 1664.497 | 3701.13 | 0.783 | 1.3033 | Yes | Cu | Cu
ALEJIM_clean | 6.90446e-06 | 18.20917 | 7.10984 | 1688.975 | 3730.3 | 0.783 | 1.32247 | Yes | Zn | Zn
ALIBUT_clean | 3.38955e-06 | 13.10382 | 3.67767 | 756.4297 | 851.052 | 0.5642 | 0.426778 | No |  | Mo,Zn
ALICAA_clean | 2.70696e-06 | 12.98786 | 3.46699 | 698.2363 | 766.531 | 0.5692 | 0.397436 | No |  | W,Zn
ALIFUY_clean | 1.24178e-05 | 4.6486 | 2.79267 | 748.3686 | 311.491 | 0.458 | 0.342754 | Yes | Cd | Cd
ALIXAU_clean_h | 5.93419e-06 | 6.17139 | 3.91412 | 698.0218 | 477.47967 | 0.4726 | 0.329886 | Yes | Cu | Cu
ALIXOJ_clean | 7.08179e-06 | 7.8603 | 5.01976 | 1020.582 | 2049.12 | 0.6394 | 0.65256 | Yes | Ni | Ni
ALIXUP_clean | 1.2599e-06 | 6.38387 | 5.75713 | 747.0213 | 1021.37 | 0.5492 | 0.410264 | Yes | Cu | Cu
ALOLET_charged | 8.6558e-06 | 9.3993 | 5.21411 | 1109.575 | 1893.7842 | 0.6446 | 0.715232 | No |  | In
ALOLIX_charged | 6.7387e-06 | 9.32283 | 5.599 | 1063.186 | 1979.4 | 0.66 | 0.701703 | No |  | In,Cs
ALOLIY_clean | 1.31652e-06 | 6.86569 | 5.12412 | 839.1444 | 832.898 | 0.537 | 0.450621 | Yes | Mn | Mn
ALOLOD_charged | 8.35965e-06 | 7.87306 | 5.02701 | 1113.032 | 2011.26751 | 0.6338 | 0.70544 | No |  | In
ALONEV_clean | 1.66122e-06 | 5.59976 | 4.84057 | 670.439 | 1107.49 | 0.571 | 0.382821 | Yes | Nb | Nb,Mn
ALUJEX_clean | 1.3062e-05 | 5.99288 | 4.42191 | 697.5641 | 914.712 | 0.5364 | 0.374173 | Yes | La | La
ALUJIB_clean | 1.27055e-05 | 6.08943 | 4.42337 | 698.129 | 921.959 | 0.5424 | 0.378664 | Yes | Ce | Ce
ALUJOH_clean | 1.11453e-05 | 6.14197 | 4.45081 | 706.5191 | 958.46 | 0.5526 | 0.390423 | Yes | Nd | Nd
ALUJUN_clean | 2.71839e-05 | 4.85152 | 2.67152 | 746.6364 | 495.839 | 0.5002 | 0.373466 | Yes | Y | Y
ALUKAU_clean | 2.1116e-05 | 4.78682 | 2.72791 | 605.0009 | 393.703 | 0.4976 | 0.301049 | Yes | Dy | Dy
ALUKIC_clean | 5.13035e-06 | 8.54387 | 6.77342 | 1763.917 | 5085.74 | 0.7934 | 1.39949 | Yes | Ce | Ce
ALUKOI_clean | 5.04826e-06 | 8.54787 | 6.76817 | 1724.319 | 4979.11 | 0.7926 | 1.3667 | Yes | Sm | Sm
ALULAV_clean | 5.03915e-06 | 8.53005 | 6.74275 | 1692.308 | 4908.1 | 0.7924 | 1.34099 | Yes | Gd | Gd
ALULEZ_clean | 3.05921e-06 | 18.75501 | 13.37911 | 2347.715 | 3463.71 | 0.8336 | 1.95706 | No |  | Ce
ALULID_clean | 6.75275e-06 | 7.81513 | 5.26988 | 1075.787 | 2283.71 | 0.6652 | 0.715614 | Yes | Ce | Ce
ALURAB_clean | 8.72165e-06 | 6.8318 | 3.73291 | 950.733 | 1193.73 | 0.5338 | 0.507503 | No |  | Co
ALUREF_clean | 9.03216e-06 | 6.8305 | 3.71719 | 948.6316 | 1195.37 | 0.5302 | 0.502967 | No |  | Co
ALURIJ_clean | 9.94997e-06 | 6.87946 | 3.53974 | 928.0484 | 1115.15 | 0.5294 | 0.49131 | No |  | Ni
AMAFOK_clean | 1.99154e-05 | 6.60314 | 5.66314 | 670.0212 | 583.026 | 0.4392 | 0.294274 | Yes | Cu | Cu
AMAGAX_clean | 1.58144e-05 | 6.93247 | 6.0951 | 685.3258 | 658.174 | 0.4598 | 0.315113 | Yes | Cu | Cu
AMALND_clean | 1.7965e-06 | 3.73865 | 2.65866 | 533.0746 | 131.988 | 0.4986 | 0.265791 | Yes | Nd | Nd
AMIKOX_clean | 1.59804e-08 | 3.46941 | 2.69518 | 681.5239 | 10.7304 | 0.4072 | 0.277517 | No |  | Cd
AMILOY_clean | 1.56646e-05 | 11.03089 | 9.17864 | 992.5952 | 1249.73 | 0.6048 | 0.60032 | Yes | Zn | Zn
AMILUE_clean | 1.5145e-05 | 11.39418 | 11.07263 | 1017.952 | 1276.27 | 0.6124 | 0.623394 | Yes | Zn | Zn
AMIMAL_clean | 1.58921e-05 | 11.07211 | 9.50667 | 1011.198 | 1283.28 | 0.6132 | 0.620066 | Yes | Zn | Zn
AMIMEP_clean | 1.56198e-05 | 11.21563 | 10.87494 | 1014.218 | 1278.57 | 0.6026 | 0.611168 | Yes | Zn | Zn
AMIWOJ_clean | 2.97652e-05 | 4.90585 | 3.36795 | 451.451 | 296.19 | 0.4318 | 0.194937 | Yes | Gd | Gd
AMIXAW_clean | 3.3179e-05 | 4.89298 | 3.37247 | 437.3956 | 290.657 | 0.4276 | 0.18703 | Yes | Dy | Dy
AMIXEA_clean | 3.45121e-05 | 4.88241 | 3.37465 | 431.505 | 281.426 | 0.4168 | 0.179851 | Yes | Ho | Ho
AMOYOR_clean | 1.42897e-05 | 4.82905 | 4.48972 | 854.9054 | 648.979 | 0.4596 | 0.392914 | No |  | Zn
AMOZAE_clean | 1.44542e-06 | 3.25002 | 2.76008 | 460.1213 | 0 | 0.2818 | 0.129662 | Yes | Sm,K | Sm,K
AMUFAR_clean | 6.28725e-06 | 4.38732 | 2.9867 | 705.4325 | 424.399 | 0.4486 | 0.316458 | Yes | Co | Co
AMUFEV_clean | 1.98594e-06 | 3.97307 | 3.18062 | 648.8451 | 260.994 | 0.4268 | 0.276926 | Yes | Co | Co
AMUFIZ_clean | 9.38912e-07 | 3.98894 | 3.09876 | 628.9822 | 179.515 | 0.4036 | 0.253857 | Yes | Co | Co
AMUFOF_clean | 6.60677e-06 | 5.11388 | 4.36379 | 743.7101 | 735.801 | 0.4928 | 0.366499 | Yes | Co | Co
AMUPOP_clean | 1.62113e-05 | 4.74814 | 3.78436 | 767.5599 | 418.038 | 0.4486 | 0.344328 | Yes | Zn | Zn
AMUWUB_clean | 2.96331e-06 | 10.40349 | 8.69532 | 1093.911 | 1565.42 | 0.6498 | 0.710823 | Yes | Cu | Cu
AMUXAI_clean | 2.70086e-06 | 8.64297 | 7.79614 | 976.1621 | 1369.241789 | 0.5964 | 0.582182 | Yes | Cu | Cu
ANAWIX_clean | 1.33868e-05 | 5.45667 | 5.01969 | 654.3518 | 972.705 | 0.5628 | 0.368269 | Yes | In | In
ANAWOD_clean | 1.30895e-05 | 6.92762 | 6.10595 | 695.2846 | 1086.17 | 0.5924 | 0.411885 | No |  | In
ANEHEI_clean | 9.91223e-06 | 6.80985 | 3.50032 | 806.4841 | 1062.12 | 0.5484 | 0.442274 | Yes | Zn | Zn
ANENEN_clean | 8.80974e-06 | 6.01479 | 4.21811 | 755.5438 | 628.996 | 0.48 | 0.36266 | Yes | La | La
ANENIR_clean | 9.68775e-06 | 6.14773 | 4.26664 | 751.9306 | 589.11 | 0.4684 | 0.352204 | Yes | La | La
ANEPIT_clean | 3.66808e-08 | 3.45333 | 2.49152 | 673.5594 | 0.800668 | 0.394 | 0.265383 | Yes | Co | Co
ANIDIL_clean | 3.6581e-06 | 5.09322 | 4.44244 | 666.7511 | 390.237 | 0.4068 | 0.271234 | No |  | Co
ANOMUM_clean | 1.1784e-05 | 7.28969 | 4.98752 | 1199.431 | 2990.19 | 0.6952 | 0.833844 | Yes | Cu | Cu
ANUGEW_clean | 4.78706e-06 | 14.4419 | 10.2051 | 2254.949 | 4708.57 | 0.8326 | 1.87747 | Yes | Cu | Cu
ANUGIA_clean | 5.91366e-06 | 13.85309 | 6.75838 | 1760.647 | 4060.62 | 0.7948 | 1.39936 | Yes | Cu | Cu
ANUGOG_clean | 6.49225e-06 | 11.39005 | 7.08849 | 1710.367 | 4228.07 | 0.7898 | 1.35085 | Yes | Cu | Cu
APACAX_clean | 1.93671e-05 | 5.65344 | 4.07573 | 992.7825 | 1764.086751 | 0.6264 | 0.621879 | Yes | Zn | Zn
APARAM_clean | 2.57135e-05 | 12.00094 | 11.06312 | 1035.779 | 1165.257 | 0.6016 | 0.623124 | No |  | Mn
APAYUN_clean | 1.55582e-05 | 6.02417 | 4.10555 | 955.3745 | 1974.55 | 0.6206 | 0.592904 | Yes | La | La
APAZIC_clean | 1.33361e-05 | 7.1095 | 4.86225 | 1119.06 | 2443.31 | 0.6554 | 0.733432 | Yes | La | La
APAZOI_clean | 1.55483e-05 | 6.38612 | 4.28228 | 872.235 | 1786.13 | 0.6026 | 0.525607 | Yes | La | La
APEBED_clean | 1.91969e-05 | 4.58202 | 3.62787 | 605.3562 | 291.224 | 0.4828 | 0.292266 | Yes | Zn | Zn
APEBEE_clean | 1.97859e-05 | 5.40727 | 4.06272 | 763.1199 | 910.333 | 0.513 | 0.391481 | Yes | Cd | Cd
APEBUU_clean | 8.10768e-06 | 4.93858 | 3.80274 | 668.5341 | 619.731 | 0.4876 | 0.325977 | Yes | Cd | Cd
APETAS_clean | 1.72011e-06 | 3.70433 | 2.76055 | 501.5448 | 66.1705 | 0.4318 | 0.216567 | Yes | Cd | Cd
APUPEH_clean | 5.13973e-06 | 24.7893 | 14.09199 | 3353.297 | 5147.71 | 0.8874 | 2.97572 | Yes | Cu | Cu
AQAJEI_clean | 1.76414e-05 | 6.90366 | 2.45763 | 903.1547 | 1011.87 | 0.5492 | 0.496013 | Yes | Zn | Zn
AQALOU_clean | 2.09445e-08 | 3.62112 | 2.83349 | 445.8474 | 45.314 | 0.4706 | 0.209816 | Yes | Sr,Gd | Sr,Gd
AQEFUY_clean | 2.85052e-06 | 8.95844 | 2.64235 | 819.9141 | 1097.02 | 0.631 | 0.517366 | Yes | Ag | Ag
AQEQES_clean | 1.43797e-05 | 5.6853 | 5.37606 | 929.4803 | 1619.58 | 0.6052 | 0.56252 | No |  | Co
AQEQIW_clean | 1.55509e-05 | 6.30636 | 5.13016 | 908.6201 | 1567.33 | 0.6202 | 0.563526 | No |  | Zn
AQETIA_clean | 1.83363e-07 | 3.53244 | 2.58932 | 691.85 | 24.0659 | 0.4616 | 0.319357 | Yes | Mn | Nb,Mn
AQETUM_clean | 1.58831e-06 | 5.11237 | 2.99898 | 696.2964 | 543.013 | 0.508 | 0.353718 | Yes | Mn | Nb,Mn
AQIQAU_clean | 8.17414e-06 | 7.60741 | 6.30843 | 1160.478 | 2282.5 | 0.658 | 0.763595 | Yes | Cd | Cd
AQIXUV_clean | 3.62851e-06 | 8.64919 | 5.459 | 1070.09 | 1181.86 | 0.5626 | 0.602032 | Yes | Ni | Ni
AQMAND01_clean | 1.42406e-08 | 3.38568 | 2.86973 | 480.2105 | 1.02811 | 0.4646 | 0.223106 | Yes | Nd | Nd
AQODOA_clean | 6.91511e-08 | 3.45952 | 3.20541 | 534.9825 | 8.6572 | 0.3508 | 0.187672 | Yes | Ag | Ag
AQOLEZ_clean | 1.12253e-05 | 15.56875 | 9.80847 | 1286.609 | 2215.661 | 0.7198 | 0.926101 | Yes | Co | Co
AQOLID_clean | 1.0765e-05 | 15.46142 | 7.44821 | 862.2548 | 1396.358 | 0.6494 | 0.559948 | Yes | Co | Co
AQOLUP_clean | 1.11121e-05 | 15.5822 | 9.65924 | 1268.578 | 2162.907 | 0.712 | 0.903228 | Yes | Co | Co
AQOMAW_clean | 1.03597e-05 | 15.65949 | 6.23259 | 873.5227 | 1473.803 | 0.648 | 0.566042 | Yes | Co | Co
AQOMEA01_clean | 1.02132e-05 | 15.71951 | 9.72839 | 1303.917 | 2225.413 | 0.7184 | 0.936734 | Yes | Co | Co
AQOMEA_clean | 9.48437e-06 | 15.83521 | 9.82464 | 1334.568 | 2277.282 | 0.7222 | 0.963826 | Yes | Co | Co
AQOSEG_clean | 6.03201e-06 | 9.45829 | 3.34636 | 986.9135 | 1385.476 | 0.6096 | 0.601624 | Yes | Cu | Cu
AQUCOF_clean | 4.21251e-06 | 9.38154 | 5.59471 | 959.5179 | 1876.59 | 0.6824 | 0.654777 | Yes | Cu | Cu
AQUCOG_clean | 5.00697e-06 | 11.41407 | 10.59979 | 833.5348 | 1314.22 | 0.6588 | 0.549134 | Yes | Ni | Ni
AQUCUM_clean | 5.09578e-06 | 11.51533 | 10.7235 | 834.1675 | 1317.1 | 0.662 | 0.55222 | Yes | Ni | Ni
AQUDAS_clean | 4.22439e-06 | 9.38408 | 5.62446 | 961.9269 | 1887.52 | 0.6752 | 0.649493 | Yes | Cu | Cu
AQUDAT_clean | 3.70438e-06 | 3.98099 | 3.46811 | 603.8647 | 138.463 | 0.3916 | 0.236474 | Yes | Cu | Cu
AQUDEX_clean | 4.39924e-06 | 4.02336 | 3.48999 | 606.8182 | 148.77 | 0.3954 | 0.239936 | Yes | Cu | Cu
AQUDIB_clean | 4.90745e-06 | 11.3608 | 10.54479 | 833.7294 | 1315.3 | 0.659 | 0.549427 | Yes | Ni | Ni
AQUDOH_clean | 4.0732e-06 | 4.03231 | 3.46877 | 611.531 | 150.143 | 0.397 | 0.242778 | Yes | Cu | Cu
ARADEE_clean | 9.2921e-06 | 5.98273 | 5.3868 | 846.1955 | 2211.32 | 0.645 | 0.545797 | Yes | Cd | Cd
ARAFEF_clean | 6.9446e-06 | 8.89536 | 8.62816 | 1193.681 | 2222.3 | 0.6918 | 0.825789 | Yes | Cu | Cu
ARAFIJ_clean | 8.32688e-06 | 7.45121 | 6.98768 | 1057.817 | 1847.59 | 0.6538 | 0.691601 | Yes | Cu | Cu
ARAFOP_clean | 1.17814e-05 | 5.6675 | 5.04419 | 855.5784 | 1151.25 | 0.5694 | 0.487165 | Yes | Cu | Cu
ARAGOR_clean | 1.28588e-05 | 6.01834 | 3.95176 | 864.8499 | 1234.53 | 0.5724 | 0.49504 | Yes | Ca,Cu | Ca,Cu
ARINOF_clean | 8.66602e-06 | 4.65727 | 3.54074 | 861.4081 | 665.951 | 0.4696 | 0.404519 | No |  | Cu
ARINUL_clean | 1.04509e-05 | 4.74057 | 3.91438 | 888.5177 | 544.15 | 0.4952 | 0.439995 | No |  | Cu
AROFAP_clean | 2.63483e-05 | 6.18036 | 4.30595 | 854.7228 | 1222.5 | 0.575 | 0.491464 | Yes | Cd | Cd
AROFET_clean | 7.66876e-06 | 8.28593 | 5.15676 | 1167.998 | 2601.62 | 0.6884 | 0.804049 | Yes | Cd | Cd
ARUCOH01_clean | 3.45122e-05 | 5.60074 | 2.40016 | 856.509 | 659.228 | 0.4938 | 0.422944 | No |  | Co
ARUCUN_clean | 4.11411e-05 | 5.23679 | 2.4383 | 853.7231 | 660.216 | 0.4886 | 0.417131 | No |  | Co
ARUDAU_clean | 4.21226e-05 | 5.48855 | 2.55093 | 871.0346 | 706.015 | 0.4956 | 0.431687 | No |  | Co
ARUJED_clean | 2.7771e-06 | 4.17005 | 2.86333 | 777.4176 | 177.214 | 0.4372 | 0.339886 | No |  | Mn
ARUYES_clean | 1.8795e-05 | 5.37817 | 4.58095 | 676.3337 | 918.075 | 0.5162 | 0.349122 | Yes | Bi,Na | Bi,Na
ARUYOB_clean | 1.16371e-05 | 4.66265 | 3.34075 | 579.8883 | 680.429 | 0.5858 | 0.339698 | Yes | Zn | Zn
ARUYUH01_clean | 1.44228e-05 | 4.94052 | 4.11721 | 596.9543 | 898.154 | 0.6094 | 0.363784 | No |  | Zn
ARUYUH_clean | 1.07184e-05 | 4.6223 | 3.84632 | 595.4578 | 774.446 | 0.5928 | 0.352987 | No |  | Zn
ASACON_clean | 1.0868e-05 | 6.42024 | 5.0837 | 562.3348 | 555.703 | 0.4528 | 0.254625 | Yes | Zn | Zn
ASADAA_clean | 8.27947e-06 | 5.76705 | 4.61254 | 657.4622 | 815.894 | 0.5144 | 0.338199 | No |  | Cd
ASAHEJ_clean | 1.396e-06 | 7.58274 | 6.68199 | 475.5247 | 706.516 | 0.5748 | 0.273331 | Yes | U | U
ASAJOU_clean | 1.41804e-05 | 4.47562 | 3.06398 | 701.6756 | 486.56 | 0.4656 | 0.326701 | Yes | Ni | Ni
ASALAH_clean | 1.0913e-05 | 4.30888 | 3.14561 | 718.9796 | 291.3 | 0.508 | 0.365242 | Yes | Zn | Zn
ASALIP_clean | 3.58102e-06 | 4.03121 | 2.56819 | 666.7378 | 119.302 | 0.4626 | 0.308433 | Yes | Zn | Zn
ASALOV_clean | 1.92031e-05 | 4.69505 | 2.82604 | 719.8284 | 341.899 | 0.467 | 0.336161 | No |  | Cd
ASAMUE_clean | 2.00385e-06 | 5.18782 | 3.02669 | 482.8888 | 358.504 | 0.465 | 0.22570193 | No |  | Th
ASECUY_clean | 5.61174e-06 | 6.38635 | 5.15151 | 695.6764 | 782.485 | 0.5026 | 0.349646 | Yes | U | Na,U
ASEJOZ01_clean | 3.02112e-06 | 4.14952 | 3.66327 | 571.8665 | 325.777 | 0.506 | 0.289365 | Yes | Cd | Cd
ASEJOZ_clean | 3.00492e-06 | 4.13262 | 3.6686 | 569.2978 | 327.784 | 0.5006 | 0.28499 | Yes | Cd | Cd
ASINAT_clean | 7.84972e-06 | 9.7655 | 7.73483 | 1374.727 | 2562.17 | 0.6748 | 0.927666 | Yes | Zn | Zn
ASINEX_clean | 6.39769e-06 | 12.53569 | 7.27061 | 1515.207 | 2801.34 | 0.7014 | 1.06277 | Yes | Zn | Zn
ASINIB_clean | 6.38343e-06 | 12.40052 | 7.22634 | 1501.355 | 2773.85 | 0.713 | 1.07047 | Yes | Cu | Cu
ASIQEA_clean | 5.73148e-06 | 8.85063 | 6.25728 | 1107.958 | 1681.44 | 0.6232 | 0.69048 | Yes | Cu | Cu
ASIQIE_clean | 5.83605e-06 | 9.00205 | 6.2555 | 1119.1 | 1697.06 | 0.6152 | 0.688471 | Yes | Cu | Cu
ASIVAB_clean | 5.36203e-06 | 12.32132 | 7.27063 | 1857.897 | 4325.4 | 0.795 | 1.47703 | Yes | Cu | Cu
ASOHUL_clean | 6.20678e-06 | 6.56282 | 6.27917 | 962.4454 | 1553.7 | 0.6152 | 0.592095 | No |  | V
ASOSUY_clean | 1.69691e-05 | 9.00116 | 4.32918 | 1114.42 | 2551.28 | 0.6734 | 0.75045 | Yes | Cu | Cu,Si
ASOVEL_clean | 1.38249e-05 | 5.72633 | 5.3133 | 967.3144 | 918.849 | 0.495 | 0.478821 | Yes | Ca | Ca
ASOYOY_clean | 8.00699e-06 | 9.52144 | 5.9183 | 1206.744 | 2557.99 | 0.6796 | 0.820103 | Yes | Cd | Cd
ASUJIJ_clean | 1.18264e-05 | 4.5403 | 2.92723 | 711.6475 | 414.621 | 0.4754 | 0.338317 | No |  | Zn
ASUKEE01_clean | 1.51094e-05 | 4.79531 | 3.45398 | 841.1561 | 506.270629 | 0.504 | 0.423944 | Yes | Cu | Cu
ASUKEE_clean | 1.49674e-05 | 4.78914 | 3.45844 | 843.1916 | 517.658528 | 0.5058 | 0.426485 | Yes | Cu | Cu
ASUWUI_clean | 8.18038e-06 | 7.16113 | 4.73321 | 868.923 | 943.517 | 0.5382 | 0.467654 | Yes | Zn | Zn
ATAFIK_clean | 1.09877e-05 | 6.40025 | 5.70377 | 822.9911 | 1722.65 | 0.6392 | 0.526057 | Yes | Zn | Zn
ATAYAX_clean | 1.00578e-05 | 10.41989 | 5.8507 | 1279.003 | 3072.5 | 0.7182 | 0.91858 | Yes | Zn | Zn
ATAYEB_clean | 1.01814e-05 | 10.54748 | 5.75428 | 1210.825 | 2845.11 | 0.7048 | 0.853389 | Yes | Cu | Cu
ATEXII_clean | 9.84541e-06 | 4.45326 | 2.66514 | 747.278 | 306.538 | 0.4834 | 0.361234 | Yes | Zn | Zn
ATEYED_clean | 6.11733e-06 | 7.47545 | 6.2198 | 2137.588 | 7061.42 | 0.7762 | 1.6592 | Yes | Co | Co
ATEYOP_clean | 1.01758e-05 | 10.52737 | 8.16815 | 1384.301 | 3319.23 | 0.744 | 1.02992 | Yes | Gd | Gd
ATEYUV_clean | 1.1126e-05 | 10.25531 | 8.1108 | 1331.322 | 3235.83 | 0.7324 | 0.975061 | Yes | Ho | Ho
ATEZAC_clean | 7.23466e-06 | 10.53968 | 7.74023 | 1454.262 | 3335.91 | 0.7586 | 1.1032 | Yes | Er | Er
ATIBAG_clean | 4.69073e-06 | 4.88713 | 3.88543 | 606.693 | 535.129 | 0.4606 | 0.279443 | No |  | Mn
ATIBIO_clean | 1.88903e-06 | 4.28706 | 2.8859 | 577.5673 | 186.609 | 0.396 | 0.228717 | No |  | Mn
ATIBOU01_clean | 4.85101e-06 | 5.12784 | 4.01813 | 627.8607 | 630.367 | 0.4816 | 0.302377 | No |  | Mn
ATIBOU02_clean | 4.79643e-06 | 5.13844 | 4.03284 | 629.2118 | 630.232 | 0.4764 | 0.299756 | No |  | Mn
ATIBOU_clean | 4.64365e-06 | 4.75824 | 3.95303 | 601.4386 | 531.369 | 0.4562 | 0.274376 | No |  | Mn
ATIBUA_clean | 4.75589e-06 | 4.92972 | 3.79229 | 596.7299 | 492.811 | 0.4524 | 0.269961 | No |  | Mn
ATICAH_clean | 4.67817e-06 | 5.2478 | 3.97372 | 626.9003 | 609.171 | 0.4788 | 0.30016 | No |  | Mn
ATICEL_clean | 4.31603e-06 | 4.9438 | 3.91943 | 621.145 | 584.311 | 0.4708 | 0.292434 | No |  | Mn
ATIJUJ_manual | 1.60552e-06 | 17.44029 | 16.95439 | 1327.327 | 1675.56 | 0.7098 | 0.942136 | Yes | Co | Co
ATIXUX_clean | 1.84841e-05 | 4.75983 | 4.08689 | 644.9616 | 609.07278 | 0.5034 | 0.324673 | No |  | Cd
ATOGEV_clean | 1.14167e-05 | 5.55487 | 4.3075 | 618.1119 | 874.522 | 0.6026 | 0.372475 | No |  | Zn
ATOWIQ_clean | 6.37907e-06 | 9.54888 | 7.69493 | 1153.739 | 2055.19 | 0.6812 | 0.785928 | Yes | Zn | Zn
ATOWOW_clean | 6.04254e-06 | 9.60606 | 7.73922 | 1155.406 | 2052.45 | 0.6816 | 0.787524 | Yes | Zn | Zn
ATULIM_clean | 2.15788e-05 | 4.7399 | 4.20115 | 568.812 | 336.032 | 0.3948 | 0.224567 | No |  | Zn
ATUYAR_clean | 6.31176e-06 | 4.18124 | 2.56035 | 571.5363 | 102.953 | 0.378 | 0.21604 | Yes | Gd,K | Gd,K
AVAGIP_clean | 5.07433e-06 | 4.84155 | 4.68679 | 712.0022 | 569.206 | 0.4578 | 0.325955 | Yes | Ag | Ag
AVAGOV_clean | 5.67358e-06 | 4.8139 | 4.57423 | 711.8907 | 562.91 | 0.4598 | 0.327328 | Yes | Ag | Ag
AVAGUB_clean | 2.6802e-06 | 4.77305 | 4.26622 | 747.4512 | 841.477 | 0.484 | 0.361768 | Yes | Ag | Ag
AVAJUE_clean | 5.33608e-06 | 37.52571 | 19.54108 | 6093.251 | 6088.87 | 0.9304 | 5.66915 | Yes | Cu | Cu
AVAKAL_clean | 4.87757e-06 | 26.25291 | 12.57512 | 4821.252 | 6072.13 | 0.913 | 4.40181 | Yes | Cu | Cu
AVAKEP_clean | 5.19016e-06 | 25.17564 | 12.49369 | 4081.733 | 5799.87 | 0.8902 | 3.63356 | Yes | Cu | Cu
AVAQIX01_clean | 3.49196e-05 | 5.36267 | 3.61603 | 753.0347 | 790.108 | 0.535 | 0.402873 | Yes | Cd | Cd
AVAQIX_clean | 3.31679e-05 | 5.44587 | 3.64311 | 765.07 | 841.068 | 0.5528 | 0.42293 | Yes | Cd | Cd
AVEHAM_clean | 7.03198e-06 | 4.51878 | 3.91316 | 826.5009 | 434.955 | 0.4704 | 0.388785 | No |  | Cu
AVELOD_clean | 6.32802e-06 | 8.08398 | 4.98141 | 1092.607 | 1842.51 | 0.6036 | 0.659498 | Yes | Cu | Cu
AVELUJ_clean | 6.73621e-06 | 8.10638 | 4.88927 | 1107.814 | 1879.38 | 0.605 | 0.670227 | Yes | Ni | Ni
AVEMAQ_clean | 6.08371e-06 | 7.89565 | 4.97897 | 1102.209 | 1857.86 | 0.6116 | 0.674111 | Yes | Ni | Ni
AVEQID_clean | 9.25441e-06 | 7.54994 | 6.22752 | 1248.042 | 2819.83 | 0.702 | 0.876126 | Yes | Zn | Zn
AVESAW_clean | 5.55117e-06 | 4.33245 | 2.46317 | 491.8428 | 115.554 | 0.4518 | 0.222214 | Yes | Cd | Cd
AVESOL_clean | 1.99642e-05 | 5.87217 | 4.28231 | 1047.628 | 2500.02 | 0.6616 | 0.693111 | Yes | Zn | Zn
AVESUR_clean | 1.21455e-05 | 6.33732 | 4.06042 | 844.1811 | 1932.12 | 0.6222 | 0.525251 | Yes | Cd | Cd
AVEVEE_clean | 5.69991e-06 | 4.17515 | 3.43562 | 623.1617 | 495.775 | 0.4962 | 0.309212 | No |  | Cd
AVIHIY_clean | 1.01424e-05 | 6.88379 | 6.45442 | 616.8118 | 969.06 | 0.5722 | 0.35294 | No |  | Ho
AVIHOE_clean | 1.05871e-05 | 6.82367 | 6.45553 | 601.4097 | 944.123 | 0.5622 | 0.338112 | No |  | Tm
AVILEY_clean | 2.82972e-06 | 25.42698 | 10.76844 | 1528.86 | 2452.57 | 0.8422 | 1.28761 | Yes | Hf | Ir,Hf
AVIMIC_clean | 6.43868e-06 | 5.83174 | 5.68454 | 658.4709 | 395.202 | 0.4036 | 0.265759 | No |  | Zn
AVIMOI_clean | 2.54201e-05 | 5.73292 | 4.38571 | 815.5543 | 927.807 | 0.5176 | 0.422132 | Yes | Zn | Zn
AVIMUO_clean | 1.17842e-05 | 5.70679 | 3.6399 | 805.8342 | 640.7449757 | 0.4934 | 0.397599 | Yes | Mn | Mn
AVIPAX_clean | 1.78651e-05 | 7.26399 | 5.25081 | 1037.549 | 1925.33 | 0.5882 | 0.610286 | Yes | Mg | Mg
AVIPOL_clean | 1.41617e-05 | 6.57451 | 5.5873 | 1064.784 | 1839.35 | 0.604 | 0.64313 | Yes | Mg | Mg
AVITUU_clean | 7.10483e-06 | 11.69294 | 6.93274 | 1406.66 | 2543.3533 | 0.6994 | 0.983817 | No |  | Cu
AVIVAC_clean | 6.58554e-06 | 11.84006 | 7.39815 | 1357.718 | 2422.6252 | 0.713 | 0.968053 | Yes | Ag | Ag
AVIVEG_clean | 6.73376e-06 | 11.84801 | 7.36492 | 1364.176 | 2441.8352 | 0.716 | 0.97675 | Yes | Ag | Ag
AVIVIK_clean | 7.09305e-06 | 11.79938 | 6.70311 | 1361.863 | 2515.997 | 0.7142 | 0.972643 | Yes | Ag | Ag
AVIVOQ_clean | 7.65659e-06 | 11.94166 | 7.13512 | 1410.155 | 2658.68 | 0.7218 | 1.01785 | Yes | Ag | Ag
AVIVUW_clean | 6.49723e-06 | 12.04076 | 6.91892 | 1370.278 | 2491.026 | 0.7162 | 0.981393 | Yes | Ag | Ag
AVUCEA_clean | 1.18933e-05 | 10.64181 | 4.52481 | 1119.031 | 2552.15 | 0.6776 | 0.758256 | Yes | Co | Co
AVUDAX_clean | 7.48298e-06 | 5.88567 | 3.71625 | 1001.85 | 1606.86 | 0.5746 | 0.575663 | Yes | Cu | Cu
AVUPIR_SL | 4.13598e-08 | 3.63524 | 3.03051 | 663.7946 | 54.317 | 0.4362 | 0.289547 | No |  | Zr
AWAGEL_clean | 4.97876e-06 | 8.54501 | 7.28684 | 1009.143 | 1278.53 | 0.599 | 0.604476 | Yes | Cd | Cd
AWAGOV_clean | 7.17736e-06 | 8.03493 | 4.40002 | 870.5342 | 703.4173 | 0.4848 | 0.422035 | Yes | Ni | Ni
AWAHAI_clean | 1.09745e-06 | 12.74142 | 3.10347 | 336.4319 | 429.158 | 0.5854 | 0.196947 | Yes | Mn,U | Mn,U
AWAHEM_clean | 1.93692e-06 | 7.6574 | 4.85724 | 463.3491 | 822.374 | 0.6144 | 0.284682 | Yes | Mn,U | Mn,U
AWAJIT_clean | 3.46146e-05 | 5.17601 | 2.96369 | 736.0301 | 355.251 | 0.4418 | 0.325179 | Yes | Zn | Zn
AWAKEQ_clean | 6.21798e-06 | 5.66517 | 3.68033 | 836.3092 | 527.745 | 0.5032 | 0.420832 | Yes | Cd | Cd
AWAREV_clean | 8.92742e-06 | 4.9083 | 4.51433 | 533.3618 | 387.757 | 0.456 | 0.243213 | No |  | Zn
AWARIZ_clean | 8.99478e-06 | 4.91504 | 4.51953 | 532.4218 | 384.994 | 0.4558 | 0.242678 | No |  | Zn
AWASAU_clean | 4.36222e-06 | 4.69319 | 4.39635 | 422.1832 | 402.396 | 0.479 | 0.202226 | Yes | Pr,Cu | Pr,Cu
AWASEY_clean | 2.0264e-06 | 12.05091 | 7.26209 | 863.7742 | 1646.54 | 0.7186 | 0.620707 | Yes | Pr,Cu,K | Pr,Cu,K
AWASOI_clean | 4.39263e-06 | 5.09655 | 4.11557 | 423.4256 | 400.401 | 0.4824 | 0.204261 | Yes | Pr,Cu | Pr,Cu
AWAWUR_clean | 1.01025e-05 | 9.42427 | 4.27216 | 1017.86 | 1610.56 | 0.6066 | 0.617434 | Yes | Co | Co
AWEBIO_charged | 1.4829e-07 | 3.92905 | 3.01886 | 480.5174 | 30.6907 | 0.3758 | 0.180579 | No |  | U
AWEGEP_clean | 1.94985e-06 | 6.08144 | 3.63724 | 463.4565 | 653.78 | 0.573 | 0.265561 | Yes | Cs,U | Cs,U
AWEJIW_clean | 1.24698e-05 | 10.88001 | 10.50387 | 837.6963 | 1102.24 | 0.6004 | 0.502953 | Yes | Cd | Cd
AWEVIJ_clean | 6.11586e-06 | 10.6197 | 8.65931 | 1338.308 | 2151.16 | 0.6408 | 0.857588 | Yes | Zn | Zn
AWEZOS01_clean | 2.41857e-06 | 5.84706 | 3.42755 | 651.3979 | 207.0425 | 0.4222 | 0.27502 | Yes | Cu | Cu
AWEZOS_clean | 2.45153e-06 | 5.8274 | 3.41984 | 651.3979 | 204.6961 | 0.4216 | 0.274629 | Yes | Cu | Cu
AWIBAK_clean | 2.20196e-06 | 5.84822 | 3.40416 | 651.3979 | 207.2341 | 0.4208 | 0.274108 | Yes | Cu | Cu
AWIBAL_clean | 1.99028e-05 | 4.9496 | 4.4506 | 592.3925 | 616.352 | 0.482 | 0.285533 | Yes | Lu | Lu
AWIBEO_clean | 9.57161e-07 | 5.87793 | 3.52185 | 637.751 | 208.3104 | 0.4132 | 0.263519 | Yes | Cu | Cu
AWIBIS_clean | 1.09226e-06 | 5.87895 | 3.53481 | 640.6109 | 220.1527 | 0.4176 | 0.267519 | Yes | Cu | Cu
AWOFOI_clean | 1.05326e-05 | 5.44554 | 4.19244 | 758.1041 | 1587.46 | 0.5974 | 0.452892 | Yes | Ce | Ce
AWUPAL_clean | 5.29833e-06 | 18.42063 | 9.23563 | 2869.004 | 5001.08 | 0.8538 | 2.44956 | Yes | Fe | In,Fe
AXAFAG_clean | 1.94028e-06 | 6.59817 | 6.13172 | 353.9522 | 597.93 | 0.606 | 0.214495 | Yes | U | U
AXAQAT_clean | 6.88127e-08 | 3.7148 | 2.67421 | 446.5023 | 27.9375 | 0.4054 | 0.181012 | Yes | Ag | Ag,Fe
AXIMUP_clean | 6.7725e-06 | 8.06476 | 5.62993 | 1334.469 | 3176.31 | 0.7064 | 0.942669 | Yes | La | La
AXINAX01_clean | 5.77401e-06 | 19.47488 | 13.27772 | 2487.556 | 3753.89 | 0.8346 | 2.07611 | Yes | Co | Co
AXINEA_clean | 1.51696e-05 | 5.37744 | 3.53202 | 719.8491 | 470.214 | 0.4478 | 0.322348 | No |  | La
AXINIF_clean | 1.06133e-05 | 9.6188 | 8.65235 | 1332.159 | 2948.81 | 0.6692 | 0.891481 | Yes | Co | Co
AXIPEE01_clean | 4.43727e-06 | 6.81111 | 4.3641 | 666.3202 | 1324.81 | 0.6082 | 0.405257 | Yes | Au | Au,Fe
AXIPEE02_clean | 4.7875e-06 | 6.48792 | 4.04495 | 611.864 | 1013.74 | 0.5904 | 0.361245 | Yes | Au | Au,Fe
AXIPEE03_clean | 4.72707e-06 | 6.5428 | 4.0805 | 619.9705 | 1058.25 | 0.59 | 0.365782 | Yes | Au | Au,Fe
AXIPEE_clean | 4.92232e-06 | 6.41608 | 3.94175 | 594.9265 | 923.32 | 0.574 | 0.341488 | Yes | Au | Au,Fe
AXOHIE_clean | 8.17808e-06 | 5.69113 | 3.08506 | 774.1256 | 443.412 | 0.4778 | 0.369876 | No |  | Cd
AXUBAW_manual | 4.14613e-06 | 14.24572 | 5.52422 | 1348.216 | 2425.44 | 0.7126 | 0.960739 | No |  | Zn
AXUBOL_clean | 1.53247e-05 | 7.85983 | 4.2994 | 951.3662 | 1535.244 | 0.6054 | 0.575959 | No |  | Ni
AXUDII04_clean | 3.34905e-06 | 4.552 | 2.63506 | 893.0086 | 507.993 | 0.4774 | 0.426322 | No |  | K,Co
AXUHAD_clean | 6.15773e-06 | 9.91084 | 4.94321 | 1261.976 | 2023.49 | 0.6302 | 0.795297 | Yes | Co | Co
AXUHEH_clean | 1.446e-05 | 7.21454 | 5.63203 | 939.3817 | 962.545 | 0.4958 | 0.465746 | Yes | Na,Co | Na,Co
AXUHIL_clean | 1.22626e-05 | 5.52712 | 3.3542 | 813.1007 | 693.728 | 0.5008 | 0.407202 | Yes | Cd | Cd
AXUPEO_clean | 8.26825e-05 | 6.09832 | 3.292 | 600.4852 | 618.162 | 0.4872 | 0.292556 | Yes | Mn | Mn,Al
AYAWEE_clean | 2.85911e-05 | 4.45454 | 3.05423 | 721.7715 | 294.422 | 0.4026 | 0.290586 | Yes | Mn | Mn
AYOXUJ_clean | 2.58623e-06 | 6.31092 | 5.4451 | 897.9724 | 743.833 | 0.4926 | 0.442341 | Yes | Co | Co
AYOYEU_clean | 5.76816e-06 | 4.82669 | 3.2469 | 775.5906 | 492.215 | 0.4344 | 0.336917 | No |  | Co
AYOYOE_clean | 2.04326e-07 | 3.80039 | 2.40725 | 730.8873 | 64.8773 | 0.419 | 0.306242 | Yes | Ni | Ni
AYUJIP_clean | 5.07173e-06 | 12.69936 | 7.89199 | 919.2359 | 1531.63 | 0.6204 | 0.570296 | Yes | Mn | Mn
AYUPOZ_clean | 2.01223e-07 | 4.01743 | 3.16861 | 547.8161 | 256.211 | 0.5504 | 0.301518 | Yes | Ni | Ni
AYUWUM_clean | 1.23331e-05 | 4.54144 | 3.13863 | 793.7579 | 430.206 | 0.4246 | 0.33703 | Yes | Na | Na
AZAFIS_clean | 1.71307e-05 | 4.56554 | 4.01347 | 657.0734 | 787.192 | 0.5324 | 0.349826 | Yes | Ca | Ca
AZAVOO_clean | 3.24474e-05 | 5.27678 | 3.99297 | 986.9622 | 1046.17 | 0.5368 | 0.529802 | Yes | Mg | Mg
AZAVUU_clean | 2.7246e-05 | 5.48228 | 4.93668 | 843.8961 | 955.777 | 0.5306 | 0.44777 | Yes | Cu | Cu
AZAWAB_clean | 1.95779e-05 | 5.65614 | 4.89759 | 898.3999 | 1118.62 | 0.5586 | 0.501848 | Yes | Cu | Cu
AZAWAZ_clean | 3.46216e-07 | 3.88927 | 2.89659 | 358.1405 | 115.141 | 0.4724 | 0.169186 | Yes | Na,U | Na,U
AZEBUE_clean | 1.92595e-05 | 5.44142 | 4.51467 | 549.9703 | 601.015 | 0.5076 | 0.279165 | Yes | Ho | Ho
AZILEA_clean | 2.17142e-06 | 4.19485 | 2.70328 | 560.2963 | 88.1122 | 0.4734 | 0.265244 | Yes | Pr | Pr
AZILEC_clean | 9.91196e-06 | 6.00977 | 3.33344 | 815.7605 | 692.515 | 0.4804 | 0.39189 | No |  | Co
AZIMIH_clean | 2.35784e-05 | 4.50158 | 3.25724 | 688.4871 | 670.754 | 0.5414 | 0.372746 | Yes | Zn | Zn
AZIVAI_clean | 9.99897e-06 | 7.0547 | 5.80911 | 1465.378 | 3825.28 | 0.715 | 1.04774 | Yes | Cu | Cu
AZIXUD_clean | 1.28887e-05 | 5.99991 | 4.88169 | 905.2805 | 1706.59 | 0.6184 | 0.559825 | Yes | Zn | Zn
BACGAQ_clean | 1.27208e-05 | 5.16583 | 4.20229 | 857.4564 | 779.923 | 0.5142 | 0.440905 | No |  | Cd
BACMOH10_clean | 9.42522e-07 | 3.65898 | 3.18288 | 660.6242 | 91.5585 | 0.437 | 0.288693 | Yes | Cu | Cu
BACMOH_clean | 9.56779e-07 | 3.80267 | 3.23476 | 684.2519 | 178.888 | 0.4694 | 0.321188 | Yes | Cu | Cu
BADHIA_clean | 5.5129e-07 | 4.01973 | 3.00401 | 810.097 | 141.918 | 0.5186 | 0.420115 | No |  | Sc
BADHOG_clean | 6.16324e-07 | 4.02045 | 2.99403 | 806.3736 | 141.381 | 0.5174 | 0.417217 | No |  | Sc
BADHUM01_clean | 3.10563e-08 | 3.74769 | 2.58193 | 736.7568 | 30.1258 | 0.4442 | 0.327269 | No |  | Sc
BADHUM_clean | 6.6569e-07 | 4.02685 | 2.97037 | 801.8989 | 137.363 | 0.5148 | 0.412818 | No |  | Sc
BADJAU_clean | 3.17522e-07 | 4.09763 | 2.99488 | 789.827 | 120.368 | 0.5032 | 0.397442 | No |  | Sc
BAEDTA01_clean | 1.84614e-05 | 5.34617 | 4.27166 | 466.7488 | 222.1807 | 0.3902 | 0.182125 | Yes | Ba | Ba
BAFCAP_clean | 2.74916e-05 | 5.02045 | 3.27172 | 915.3234 | 667.559 | 0.5198 | 0.475787 | Yes | Zn | Zn
BAFHAU_clean | 1.66192e-06 | 9.02635 | 7.37185 | 1164.753 | 2734.89 | 0.738 | 0.859588 | No |  | Cu
BAFKUR_clean | 6.17861e-06 | 4.20949 | 2.7626 | 741.6142 | 134.075 | 0.4148 | 0.307621 | No |  | Co
BAHGUN01_clean | 2.39452e-05 | 4.22559 | 3.22631 | 661.7433 | 203.226 | 0.4102 | 0.271448 | Yes | Cu | Cu
BAHGUN02_clean | 2.39471e-05 | 4.20642 | 3.207 | 656.8792 | 199.629 | 0.3948 | 0.259336 | Yes | Cu | Cu
BAHGUN03_clean | 2.52497e-05 | 4.25449 | 3.25933 | 665.5397 | 214.012 | 0.4192 | 0.278993 | Yes | Cu | Cu
BAHGUN04_clean | 2.42323e-05 | 4.27373 | 3.28764 | 673.1332 | 226.827 | 0.424 | 0.285408 | Yes | Cu | Cu
BAHGUN_clean | 2.68347e-05 | 4.27624 | 3.25563 | 669.4561 | 224.883 | 0.429 | 0.287196 | Yes | Cu | Cu
BAKFAV_clean | 1.6948e-05 | 5.07804 | 3.13825 | 556.0436 | 490.386 | 0.5434 | 0.302154 | No |  | Zn
BAKGAX_clean | 6.91762e-06 | 4.24107 | 3.05463 | 583.4067 | 283.247 | 0.4492 | 0.262067 | Yes | Co | Co
BAKGIF_manual | 5.54014e-06 | 7.54763 | 6.30914 | 983.5356 | 1503.6 | 0.6098 | 0.599757 | No |  | Ni
BAKJEE_clean | 1.34323e-05 | 6.44764 | 5.41267 | 1088.167 | 2402.06 | 0.6406 | 0.69708 | Yes | Co | Co
BAKJII_clean | 1.58182e-05 | 6.19215 | 5.21845 | 1042.384 | 2146.44 | 0.6236 | 0.650031 | No |  | Co
BAKJOO_clean | 9.77544e-06 | 7.70901 | 5.72948 | 995.1239 | 1734.69 | 0.6112 | 0.608223 | Yes | Co | Co
BAKLIK_clean | 2.76537e-06 | 6.44441 | 2.89089 | 829.848 | 254.331 | 0.4394 | 0.364634 | No |  | Mn
BAKYOE_clean | 1.40241e-05 | 7.11646 | 6.19226 | 969.9603 | 1457.08 | 0.5848 | 0.56723 | No |  | Mg
BAMKIM_clean | 3.64972e-06 | 6.79615 | 5.75134 | 902.8204 | 1338.8 | 0.5666 | 0.511536 | Yes | Cu | Cu
BAMKOS_clean | 3.99406e-06 | 6.76349 | 5.81846 | 898.1901 | 1357.89 | 0.5736 | 0.515203 | Yes | Cu | Cu
BANMAG_clean | 1.18263e-06 | 8.68497 | 7.44113 | 727.7967 | 817.297 | 0.5786 | 0.421103 | Yes | Co | Nd,Co
BAPDAA_clean | 3.92845e-06 | 12.36039 | 11.54677 | 723.8928 | 1132.67 | 0.6892 | 0.498906 | Yes | Cd | Cd
BAQWEY_clean | 1.74932e-06 | 9.21635 | 3.18734 | 631.9315 | 942.698 | 0.6166 | 0.389649 | Yes | Ag | Ag
BAQWIC_clean | 1.88049e-06 | 8.02487 | 5.97028 | 610.318 | 877.793 | 0.5894 | 0.359721 | Yes | Ag | Ag
BAQWOI_clean | 2.13119e-06 | 8.53121 | 2.80966 | 578.2018 | 630.841 | 0.5282 | 0.305405 | Yes | Ag | Ag
BARZAW_clean | 5.74238e-06 | 7.73837 | 2.55685 | 675.1283 | 320.418 | 0.3868 | 0.26114 | Yes | Zn | Zn
BARZIE_clean | 5.38327e-06 | 7.74818 | 2.59314 | 692.8278 | 335.528 | 0.3822 | 0.264798 | No |  | Co
BARZOK_clean | 5.23882e-06 | 7.65896 | 2.7399 | 686.7707 | 328.376 | 0.3942 | 0.270726 | No |  | Cu
BARZUR_clean | 2.00248e-05 | 5.4946 | 5.30289 | 1080.167 | 1868.31 | 0.6062 | 0.654797 | Yes | Zn | Zn
BASJUB_clean | 1.59195e-05 | 5.47244 | 4.59142 | 970.6665 | 1512.66 | 0.5602 | 0.54377 | No |  | Co
BASSOF_clean | 1.03457e-06 | 4.00711 | 2.89971 | 421.3809 | 56.7065 | 0.3144 | 0.132482 | Yes | Ag | Dy,Ag
BASSUL_clean | 1.03771e-06 | 4.06394 | 2.65439 | 419.3663 | 52.0055 | 0.313 | 0.131262 | Yes | Ag | Ag,Er
BASTAS_clean | 1.10082e-06 | 4.07475 | 2.66663 | 430.9788 | 54.3067 | 0.3218 | 0.138689 | Yes | Ag | Gd,Ag
BASTEW_clean | 1.12083e-06 | 4.09539 | 2.76249 | 438.8159 | 58.4764 | 0.3336 | 0.146389 | Yes | Ag | Ag,Sm
BASTIA_clean | 9.73665e-07 | 4.02341 | 2.90131 | 427.4399 | 59.1545 | 0.3156 | 0.1349 | Yes | Ag | Tb,Ag
BASTUM_clean | 1.11316e-06 | 4.06234 | 2.73986 | 423.815 | 59.8916 | 0.3278 | 0.138926 | Yes | Ag | Ho,Ag
BAWROI_clean | 4.89277e-06 | 13.54985 | 9.13066 | 1587.599 | 3143.05 | 0.7794 | 1.23737 | Yes | Zn | Zn
BAWRUO_clean | 3.07089e-06 | 7.29901 | 5.68693 | 367.7579 | 540.06687 | 0.5782 | 0.212638 | Yes | U | U
BAXFIR01_clean | 3.32726e-06 | 4.08461 | 3.48945 | 766.3246 | 417.597 | 0.4766 | 0.36523 | No |  | Fe
BAXFIR02_clean | 3.43684e-06 | 4.03285 | 3.42273 | 759.7456 | 394.513 | 0.474 | 0.360121 | No |  | Fe
BAXFUD_clean | 3.05436e-06 | 4.14435 | 3.36776 | 802.2012 | 433.752 | 0.5082 | 0.407677 | No |  | Fe
BAXGAK_clean | 2.99382e-06 | 4.01414 | 3.50024 | 765.4389 | 417.302 | 0.4712 | 0.360674 | No |  | Fe
BAXLOD_clean | 2.12018e-07 | 3.47531 | 3.37883 | 510.6783 | 29.3751 | 0.3374 | 0.172303 | Yes | Ni | Ni
BAXREY_clean | 1.33802e-06 | 6.69748 | 3.29424 | 653.8341 | 436.106 | 0.4682 | 0.306124 | No |  | W,Cu
BAXSIE_clean | 1.6983e-05 | 5.31376 | 5.06628 | 666.9646 | 608.879 | 0.437 | 0.291463 | Yes | Mg | Mg
BAZDAJ_clean | 1.94453e-06 | 3.95091 | 2.91907 | 607.899 | 81.9581 | 0.3838 | 0.233311 | No |  | Cr,Mn,Fe
BAZFUF01_clean | 4.48669e-06 | 20.14565 | 8.54605 | 2923.447 | 5353.8 | 0.863 | 2.52293 | Yes | Cu | Cu
BAZFUF_clean | 4.47458e-06 | 20.24597 | 8.58384 | 2940.718 | 5368.02 | 0.8648 | 2.54313 | Yes | Cu | Cu
BAZGAM_clean | 6.1998e-06 | 42.79818 | 24.24061 | 7903.514 | 6405.57 | 0.9392 | 7.42299 | Yes | Cu | Cu
BAZGEQ_clean | 5.25533e-06 | 27.24034 | 13.9632 | 2986.011 | 4785.05 | 0.8624 | 2.57514 | Yes | Cu | Cu
BAZJET_clean | 7.15014e-06 | 13.37019 | 12.10117 | 1609.544 | 3450.5 | 0.742 | 1.19428 | Yes | Mn | Mn
BAZJIX_clean | 9.88792e-06 | 8.75902 | 7.46421 | 1297.938 | 2718.57 | 0.676 | 0.877405 | Yes | Mn | Mn
BEDYEQ_clean | 5.37565e-06 | 33.05863 | 31.49051 | 2162.419 | 3062.18 | 0.8292 | 1.793512484 | Yes | Zr,Fe | Zr,Fe
BEFGEA_manual | 1.03041e-05 | 9.2615 | 6.75088 | 1532.353 | 3710.38 | 0.722 | 1.10636 | No |  | In
BEFKUU_clean | 0.000139112 | 6.95325 | 3.27391 | 687.8005 | 913.341 | 0.55 | 0.378291 | No |  | Al
BEFLAB01_clean | 0.000202491 | 5.80097 | 3.15558 | 639.3453 | 504.373 | 0.5044 | 0.322486 | No |  | Al
BEFLEF_clean | 0.000326987 | 4.34381 | 2.9685 | 628.0618 | 479.734 | 0.4908 | 0.308253 | No |  | Al
BEFLIJ_clean | 0.000410892 | 4.69454 | 3.18706 | 651.4658 | 704.182 | 0.5108 | 0.332768 | No |  | Al
BEFLUV_clean | 0.000373458 | 5.75316 | 3.83896 | 637.8649 | 436.4369 | 0.4868 | 0.310514 | Yes | Al | Al
BEFMAC_clean | 0.000264389 | 5.39704 | 3.47321 | 659.1741 | 661.215 | 0.5144 | 0.339079 | No |  | Al
BEFMOQ_clean | 4.46096e-05 | 4.45554 | 2.56814 | 556.9045 | 415.506 | 0.5014 | 0.279232 | No |  | Al,Co
BEFMUW_clean | 3.41182e-05 | 4.18999 | 2.4622 | 538.6074 | 336.742 | 0.4882 | 0.262949 | No |  | Al,Co
BEFNAD_clean | 1.40465e-05 | 4.17854 | 2.49435 | 488.4458 | 291.526 | 0.4862 | 0.237482 | No |  | Ga,Co
BEFNEH_clean | 4.5095e-05 | 4.75378 | 3.33502 | 461.7509 | 322.566 | 0.4974 | 0.229675 | Yes | Ga,Co | Ga,Co
BEFNIL_clean | 0.000303954 | 4.39176 | 3.18799 | 624.7462 | 285.096 | 0.4722 | 0.295005 | Yes | Al | Al
BEFNUX_clean | 4.56877e-05 | 4.93001 | 3.0654 | 462.4042 | 318.979 | 0.4734 | 0.218902 | Yes | Ga,Co | Ga,Co
BEFPAF_clean | 8.80334e-05 | 7.12511 | 3.39187 | 652.6946 | 886.426 | 0.546 | 0.356372 | No |  | Al,Co
BEGBOG_clean | 2.47268e-06 | 4.23611 | 2.57051 | 1024.571 | 305.98 | 0.5066 | 0.519048 | No |  | Na
BEJZAS_clean | 6.59621e-06 | 4.75514 | 3.65279 | 737.6318 | 1295.84 | 0.628 | 0.463233 | No |  | Zn
BEKSAM_clean | 0.00144617 | 4.03684 | 3.3801 | 345.7408 | 125.999 | 0.3678 | 0.127163 | Yes | Ga | Ga
BEKYOG_clean | 3.17222e-06 | 5.47883 | 4.56338 | 478.7254 | 454.647 | 0.4514 | 0.216096 | Yes | Ag | Ag,Cr
BEKYUM_clean | 1.51493e-06 | 3.421 | 2.64536 | 240.1174 | 0.739248 | 0.2532 | 0.0607977 | Yes | Ag,K | Ag,Cr,K
BELJIL_clean | 3.91196e-06 | 7.21036 | 5.21436 | 776.6749 | 674.07 | 0.459 | 0.356494 | Yes | Cu | Cu
BELTOD_clean | 1.41385e-05 | 5.92256 | 4.27878 | 966.8655 | 1459.818 | 0.5748 | 0.555753 | Yes | Mn | Mn
BELTUJ_clean | 1.55401e-05 | 5.64744 | 4.1969 | 921.0987 | 1283.49 | 0.5582 | 0.51416 | Yes | Co | Co
BELVEV_charged | 6.81007e-06 | 6.99036 | 4.92473 | 1128.841 | 2152.69 | 0.6356 | 0.717492 | No |  | Mn
BELYIC_clean | 1.08029e-06 | 4.0335 | 3.09731 | 1038.105 | 428.004 | 0.5522 | 0.573241 | Yes | Mg | Mg
BENXUP_clean | 6.38795e-06 | 4.10218 | 3.42336 | 678.7484 | 443.252 | 0.4814 | 0.32675 | Yes | Zn | Zn
BENZOL_clean | 1.18642e-05 | 5.62502 | 3.68781 | 869.2553 | 996.943 | 0.4858 | 0.422284 | Yes | Sr | Sr
BENZUR_clean | 9.86797e-06 | 5.75474 | 3.70828 | 801.9632 | 923.496 | 0.5016 | 0.402265 | Yes | Ba | Ba
BEPBAB_clean | 1.76726e-05 | 5.3188 | 3.97632 | 960.1168 | 1089.78 | 0.473 | 0.454133 | Yes | Ca | Ca
BEPLUF_clean | 3.201e-06 | 10.54661 | 10.45745 | 1133.442 | 1532.3 | 0.655 | 0.742405 | Yes | Zn | Zn
BEPMAM_clean | 3.38332e-06 | 10.35764 | 10.23297 | 1118.584 | 1532.64 | 0.63 | 0.704708 | Yes | Zn | Zn
BEPMIU_clean | 1.79564e-06 | 10.07029 | 9.95473 | 978.9621 | 1119.35 | 0.6036 | 0.590899 | No |  | Zn
BEPNER_clean | 6.44389e-08 | 3.72227 | 2.61847 | 857.3241 | 97.3442 | 0.4598 | 0.394197 | Yes | Zn | Zn
BEPNIV_clean | 3.46378e-06 | 10.32219 | 10.19883 | 1119.336 | 1494.71 | 0.6494 | 0.726897 | Yes | Zn | Zn
BEPNOB_clean | 3.13388e-06 | 10.36311 | 10.23127 | 1123.213 | 1498.37 | 0.6478 | 0.727618 | Yes | Zn | Zn
BEPNUH_clean | 1.86745e-06 | 10.32563 | 10.2098 | 857.861 | 946.742 | 0.6056 | 0.519521 | No |  | Zn
BEPPAP_clean | 1.73178e-06 | 9.9082 | 9.78954 | 969.2458 | 1121.89 | 0.5902 | 0.57205 | No |  | Zn
BEPPIX_clean | 2.24435e-06 | 9.77409 | 9.63706 | 1009.654 | 1303.13 | 0.592 | 0.597716 | Yes | Zn | Zn
BEPPOD_clean | 2.26908e-06 | 10.03622 | 9.89092 | 1040.873 | 1335.81 | 0.613 | 0.638055 | Yes | Zn | Zn
BEPREV01_clean | 2.06154e-05 | 6.64209 | 5.02845 | 1237.29 | 3141.59 | 0.6368 | 0.787906 | No |  | Ni
BEPREV02_clean | 1.67246e-05 | 7.19383 | 5.44633 | 1305.001 | 3265.37 | 0.6548 | 0.854514 | No |  | Ni
BEPREV03_clean | 1.96262e-05 | 6.75186 | 5.16957 | 1252.025 | 3154.09 | 0.64 | 0.801296 | No |  | Ni
BEPREV_clean | 1.95336e-05 | 6.75364 | 5.16047 | 1252.025 | 3156.46 | 0.6402 | 0.801547 | No |  | Ni
BEPRIZ_clean | 8.65919e-06 | 10.21454 | 6.03558 | 1308.265 | 2730.76 | 0.673 | 0.880463 | No |  | Co
BEPROF_clean | 1.15579e-05 | 8.00306 | 5.96794 | 1369.792 | 3264.96 | 0.687 | 0.941046 | No |  | Ni
BEPVAV_clean | 2.76658e-06 | 4.46396 | 3.25406 | 731.5503 | 401.44 | 0.503 | 0.367969 | Yes | Cu | Cu
BEPVEZ_clean | 6.27209e-06 | 5.76875 | 4.44638 | 787.6869 | 746.277 | 0.5084 | 0.400459 | Yes | Cu | Cu
BEPVID_clean | 7.20603e-06 | 5.29029 | 4.21546 | 765.9079 | 635.159 | 0.5122 | 0.392299 | Yes | Cu | Cu
BEPVOJ01_clean | 7.40618e-06 | 5.12362 | 3.97858 | 752.6153 | 597.937 | 0.5126 | 0.38579 | Yes | Cu | Cu
BEPVOJ_clean | 6.8779e-06 | 4.87498 | 3.77095 | 740.3459 | 527.818 | 0.5034 | 0.37269 | Yes | Cu | Cu
BEPWEA_clean | 1.54429e-06 | 4.94352 | 3.50226 | 725.9581 | 570.309616 | 0.4914 | 0.356735 | Yes | Cu,Li | Cu,Li
BERFIP_clean | 3.89325e-06 | 4.07847 | 2.71437 | 511.8677 | 88.1061 | 0.3926 | 0.200959 | Yes | Zn | Zn
BERGAI_clean | 3.31986e-05 | 5.28761 | 2.67572 | 667.9491 | 372.14 | 0.4878 | 0.325826 | Yes | Zn | Zn
BETDAH_clean | 1.46792e-05 | 6.20265 | 4.35013 | 859.8009 | 2011.54 | 0.6178 | 0.531186 | Yes | Ho | Ho
BETDEL_clean | 1.44208e-05 | 6.19335 | 4.27368 | 858.6639 | 1933.07 | 0.6174 | 0.530141 | Yes | Dy | Dy
BETFAJ_clean | 1.50379e-05 | 6.19267 | 4.31969 | 900.0252 | 2077.66 | 0.6196 | 0.557654 | Yes | Sm | Sm
BETFEN_clean | 1.47905e-05 | 6.20622 | 4.32109 | 927.1106 | 2146.71 | 0.6288 | 0.582969 | Yes | Pr | Pr
BETFUD_clean | 1.42131e-05 | 6.14614 | 4.2626 | 940.778 | 2191.42 | 0.6258 | 0.58874 | Yes | Ce | Ce
BETGAK_clean | 1.43929e-05 | 6.1095 | 4.21478 | 942.0365 | 2196.8 | 0.6284 | 0.591977 | Yes | La | La
BETGEO_clean | 1.07774e-05 | 15.21578 | 5.06222 | 758.9096 | 1266.537 | 0.6412 | 0.486614 | Yes | Ni | Ni
BETGIS_clean | 6.09453e-06 | 14.00278 | 4.06192 | 736.3391 | 1098.707 | 0.6224 | 0.458298 | Yes | Ni | Ni
BETGOY_clean | 6.62686e-06 | 15.16495 | 5.42937 | 780.4147 | 1267.637 | 0.472 | 0.487916 | Yes | Co | Co
BETGUE_clean | 6.39375e-06 | 15.53135 | 9.65919 | 1360.145 | 2400.282 | 0.7352 | 0.999978 | Yes | Co | Co
BETHEP_clean | 4.21008e-06 | 15.93969 | 5.38602 | 645.0531 | 1090.533 | 0.6876 | 0.443538 | Yes | Cd | Cd
BETHIT_clean | 4.99027e-06 | 16.17666 | 10.50859 | 1220.127 | 2157.113 | 0.7656 | 0.934129 | Yes | Cd | Cd
BETZOR_clean | 1.82244e-05 | 7.75357 | 4.72091 | 936.9261 | 1461.22 | 0.5544 | 0.519432 | Yes | Mn | Mn
BEVWAB_clean | 9.48025e-06 | 10.82145 | 10.4749 | 880.3204 | 1414.52 | 0.6172 | 0.543335 | Yes | Cu | Cu,Zn
BEWVOQ_clean | 2.49769e-06 | 10.23635 | 8.28637 | 1393.619 | 3363.78 | 0.7708 | 1.0742 | No |  | Cr,Mn
BEWWEH_clean | 2.24315e-06 | 9.01955 | 7.89385 | 1400.635 | 3323.78 | 0.7674 | 1.07485 | No |  | Cr,Mn
BEXPAX_clean | 1.60792e-05 | 6.17717 | 5.82599 | 1335.097 | 4307.06 | 0.7082 | 0.945516 | Yes | Ni | Ni
BEXQIF_clean | 3.32898e-06 | 8.04962 | 5.28644 | 1462.07 | 3605.99 | 0.7172 | 1.0486 | No |  | Fe
BEXQOL_clean | 3.37007e-06 | 8.04915 | 5.31359 | 1430.13 | 3534.09 | 0.7174 | 1.02598 | No |  | Co
BEXQUR_clean | 3.46965e-06 | 8.07729 | 5.36514 | 1417.099 | 3511.67 | 0.72 | 1.02031 | No |  | Ni
BEXRAY_clean | 3.21921e-06 | 8.11263 | 5.64009 | 1563.996 | 4051.63 | 0.7392 | 1.15611 | No |  | Mn
BEXREC_clean | 3.43334e-06 | 8.13134 | 5.54983 | 1502.964 | 3933.67 | 0.7388 | 1.11039 | No |  | Co
BEXRIG_clean | 3.53337e-06 | 8.16514 | 5.60091 | 1487.608 | 3894.19 | 0.7394 | 1.09994 | No |  | Ni
BEXRUT_clean | 7.45039e-06 | 6.49399 | 4.71424 | 933.9248 | 1328.47 | 0.585 | 0.546348 | Yes | Ni | Ni
BEXSAA_clean | 7.18867e-06 | 6.21678 | 4.72062 | 1007.282 | 1467.57 | 0.5884 | 0.592684 | Yes | Mn | Mn
BEXSEE_clean | 6.91772e-06 | 6.49176 | 4.26641 | 952.6259 | 1311.66 | 0.5628 | 0.536136 | Yes | Co | Co
BEXSII_clean | 1.30024e-05 | 6.27069 | 4.79422 | 1060.417 | 2280.86 | 0.668 | 0.708359 | Yes | Cu | Cu
BEXVEH_clean | 8.0601e-06 | 9.97626 | 6.15688 | 1277.408 | 3030.79 | 0.7306 | 0.933274 | Yes | Cu | Cu
BEYKEX_clean | 3.07841e-06 | 5.23694 | 3.82822 | 521.5858 | 881.121 | 0.5532 | 0.288542 | Yes | U | U
BEYSEF_clean | 4.97253e-06 | 5.61731 | 4.74798 | 847.6157 | 1194.41 | 0.5534 | 0.469069 | No |  | Co
BEZDUH_clean | 6.46861e-07 | 4.24131 | 3.18993 | 477.5162 | 230.31 | 0.4536 | 0.216601 | Yes | Ag,Mn | Ag,Mn
BIBBUL_clean | 1.21845e-07 | 3.85878 | 3.31702 | 757.352 | 120.909 | 0.4268 | 0.323237 | No |  | Zn
BIBXOB_clean | 4.50455e-06 | 19.69299 | 7.98654 | 2441.68 | 4876.5 | 0.826 | 2.017318336 | No |  | Ni
BIBXUH_clean | 6.0082e-06 | 14.73899 | 5.12647 | 1351.706 | 2796.6 | 0.7088 | 0.95917036 | No |  | Ni
BICPOT_clean | 9.62595e-05 | 7.30922 | 6.53578 | 627.8016 | 781.31661 | 0.5162 | 0.324071 | No |  | Al
BICPUA_clean | 4.46114e-06 | 13.79678 | 9.90606 | 1838.712 | 3871.6 | 0.815 | 1.49855 | Yes | Yb | Yb
BIDPOV_clean | 1.15379e-05 | 11.29156 | 6.79888 | 1614.718 | 3987.54 | 0.7532 | 1.21621 | Yes | Cu | Cu
BIFGOO_clean | 1.56362e-06 | 10.87246 | 9.01928 | 570.76 | 696.781 | 0.5534 | 0.315858 | Yes | Cu | Cu,K
BIFKEI_clean | 1.28173e-05 | 5.92703 | 4.3432 | 979.1634 | 1982.84 | 0.6088 | 0.596113 | Yes | Cu | Cu
BIGZUO_clean | 3.16885e-06 | 21.72315 | 20.98793 | 3243.552 | 4539.4 | 0.9064 | 2.93995 | Yes | Ag,Cr | Ag,Cr
BIHBAX_clean | 3.09079e-06 | 18.57439 | 17.55669 | 3108.757 | 4541.16 | 0.8984 | 2.79291 | Yes | Ag,Cr | Ag,Cr
BIHMUC_clean | 3.97332e-06 | 4.80366 | 2.90368 | 732.3432 | 461.643 | 0.434 | 0.317837 | Yes | Co | Co
BIJDUV_clean | 5.9982e-06 | 8.61386 | 5.69718 | 1115.236 | 1900.85 | 0.6122 | 0.682747 | Yes | Ti | Cd,Ti
BIMDEF_clean | 1.7905e-05 | 4.67684 | 3.43732 | 719.6108 | 927.79 | 0.5428 | 0.390606 | Yes | Cu | Cu
BIMDIL_clean | 2.77665e-05 | 5.20728 | 3.51213 | 716.2195 | 1058.67 | 0.539 | 0.386042 | Yes | Cu | Cu
BINROH_clean | 8.099e-06 | 21.31368 | 10.23686 | 1984.67 | 3783.82 | 0.7964 | 1.58059 | Yes | Cu | Cu
BINRUN_clean | 8.82962e-06 | 21.10286 | 10.09364 | 1954.133 | 3727.96 | 0.7778 | 1.51992 | Yes | Zn | Zn
BINSAU_clean | 7.75674e-06 | 21.88013 | 9.52705 | 2120.553 | 3994.65 | 0.7874 | 1.66972 | Yes | Mn | Mn
BIPKIW_clean | 1.13441e-05 | 12.38452 | 3.37218 | 993.2459 | 1145.096 | 0.5528 | 0.549067 | Yes | Cu,Si | Cu,Si
BIPLIX_clean | 4.83023e-06 | 7.36646 | 5.75458 | 929.4112 | 1516.94 | 0.6014 | 0.558949 | Yes | Zn | Zn,Co
BIPSUQ_clean | 4.60936e-06 | 18.61448 | 16.92881 | 2285.767 | 4480.84 | 0.8374 | 1.9141 | Yes | Cu | Cu
BIQFOW_clean | 0.000201962 | 5.88357 | 2.82771 | 445.5137 | 427.072 | 0.5038 | 0.22445 | Yes | Ga | Ga
BIQHEQ_clean | 1.24342e-05 | 4.74191 | 3.53352 | 882.4723 | 979.12 | 0.542 | 0.478299 | Yes | Zn | Zn,Fe
BIQRIE_clean | 0.00020927 | 4.35931 | 2.83088 | 476.4854 | 226.272 | 0.4284 | 0.204126 | No |  | Ga
BIQVII_clean | 8.24745e-06 | 5.22147 | 4.62031 | 616.3632 | 532.315 | 0.4264 | 0.262818 | Yes | Ce | Ce
BIRLIZ_clean | 8.12605e-06 | 4.9162 | 2.97273 | 740.8066 | 499.612 | 0.4986 | 0.369366 | Yes | Ag | Ag
BIRMUM_clean | 4.54e-06 | 5.54904 | 4.6855 | 792.3302 | 391.853 | 0.4238 | 0.335789 | Yes | Mn | Mn
BIRSEC_clean | 9.5961e-06 | 6.48832 | 4.86094 | 747.3953 | 932.038 | 0.5134 | 0.383713 | Yes | Co | Co
BIRSIG_clean | 1.11503e-05 | 6.37536 | 4.74657 | 725.3736 | 880.813 | 0.4994 | 0.362252 | Yes | Ni | Ni
BIWHAQ_clean | 5.56253e-05 | 4.99325 | 2.94543 | 418.9851 | 355.596 | 0.474 | 0.198599 | Yes | Sn | Sn
BIWYAH10_clean | 2.23314e-06 | 7.2461 | 5.52874 | 1384.476 | 3981.85 | 0.7574 | 1.0486 | Yes | Nd | Nd
BIXXIR_clean | 1.55455e-06 | 6.61997 | 3.93876 | 298.059 | 372.13 | 0.4698 | 0.140028 | Yes | W,La,Si | W,La,Si
BIXYEO_clean | 1.56076e-06 | 6.67369 | 4.00375 | 299.5285 | 379.707 | 0.4688 | 0.140419 | Yes | W,Ce | W,Si,Ce
BIYSUZ_clean | 3.65974e-06 | 8.31867 | 7.50799 | 752.842 | 1135.19 | 0.5826 | 0.438604 | Yes | La | La
BIYTAG_clean | 3.67897e-06 | 8.33704 | 7.53322 | 747.7362 | 1130.67 | 0.5802 | 0.433835 | Yes | Ce | Ce
BIYTOU_clean | 8.73291e-06 | 7.95789 | 5.70379 | 979.384 | 1836.36 | 0.6212 | 0.608393 | Yes | Mn | Mn
BIYVEM_clean | 3.65309e-06 | 7.9618 | 7.16704 | 703.4624 | 1056.02 | 0.5718 | 0.402241 | Yes | Sm | Sm
BIYXUE_charged | 1.10439e-05 | 8.39634 | 6.80286 | 1122.015 | 2155.37 | 0.6496 | 0.728861 | No |  | Dy
BIYYAL_charged | 1.10659e-05 | 8.30709 | 6.8904 | 1113.964 | 2129.09 | 0.6498 | 0.723854 | No |  | Ho
BIYYEP_charged | 7.09973e-06 | 8.05568 | 3.85909 | 579.4179 | 559.9713 | 0.491 | 0.284494 | No |  | Mo,Er
BIZMAA_clean | 9.49066e-06 | 8.82584 | 6.80117 | 1193.028 | 2423.76 | 0.6668 | 0.795512 | No |  | Dy
BIZMEE_clean | 9.87771e-06 | 8.33004 | 6.47185 | 1169.251 | 2359.47 | 0.661 | 0.772875 | No |  | Ho
BIZMII_clean | 9.99818e-06 | 8.09188 | 6.36998 | 1155.819 | 2317.41 | 0.6566 | 0.758911 | No |  | Er
BOCTEU01_clean | 8.27932e-07 | 3.96678 | 2.99779 | 758.2133 | 398.229 | 0.5458 | 0.413834 | No |  | Mn
BOCTOE01_clean | 1.13567e-06 | 4.25376 | 2.75131 | 801.9182 | 539.633 | 0.565 | 0.453084 | No |  | Mn
BOCTOE02_clean | 1.23487e-06 | 4.2866 | 2.77373 | 807.9698 | 565.401 | 0.5698 | 0.46038 | No |  | Mn
BOCTOE03_clean | 1.32644e-06 | 4.3221 | 2.79678 | 814.9893 | 588.163 | 0.5734 | 0.467316 | No |  | Mn
BOCTOE04_clean | 1.43818e-06 | 4.34246 | 2.69592 | 817.8153 | 604.483 | 0.5642 | 0.461411 | No |  | Mn
BOCTOE05_clean | 1.59398e-06 | 4.4068 | 2.72867 | 833.8614 | 653.443 | 0.5716 | 0.476636 | No |  | Mn
BOCTOE_clean | 1.05182e-06 | 4.22766 | 2.72627 | 796.8572 | 519.018 | 0.5614 | 0.447357 | No |  | Mn
BODPAN_clean | 1.33436e-05 | 13.14982 | 6.66414 | 1126.027 | 2370.57 | 0.7242 | 0.815469 | Yes | Cu | Cu
BOFCEG_clean | 2.98426e-05 | 4.76632 | 3.26539 | 740.5049 | 729.736 | 0.5334 | 0.394986 | No |  | Zn
BOHGOU_clean | 1.81762e-08 | 3.21949 | 2.72507 | 685.8852 | 0 | 0.4566 | 0.313175 | Yes | Mn | Mn
BOJCIN_clean | 5.58723e-06 | 5.54889 | 5.25047 | 904.1183 | 717.4583 | 0.5312 | 0.480266 | No |  | Mo
BOKQEZ_clean | 4.37096e-06 | 7.07757 | 4.49353 | 752.1229 | 1169.14 | 0.5416 | 0.407349 | Yes | Mn | Mn
BOLPAU_clean | 1.18135e-05 | 7.91374 | 5.10301 | 1110.904 | 2231.69 | 0.6468 | 0.718533 | Yes | Zn | Zn,Si
BOLZIN_clean | 4.9712e-06 | 18.71247 | 7.75585 | 2141.594 | 4222.32 | 0.8076 | 1.72955 | No |  | Zr
BOMCOX_clean | 1.33923e-05 | 5.96735 | 4.28567 | 889.9964 | 1187.38 | 0.5368 | 0.477752 | Yes | Zn | Zn
BONNIC_clean | 1.06002e-05 | 4.09843 | 3.03382 | 704.9253 | 169.916 | 0.4484 | 0.316089 | Yes | Cd | Cd
BONWAD_clean | 2.31982e-06 | 3.83514 | 2.72512 | 521.1917 | 70.851 | 0.4494 | 0.234224 | Yes | Zn | Zn
BONWIL_clean | 8.35173e-08 | 3.70731 | 2.93141 | 577.5339 | 66.2687 | 0.3752 | 0.216691 | No |  | Zn
BOPHEV_clean | 7.42413e-06 | 4.28122 | 3.31679 | 739.5465 | 283.5247 | 0.496 | 0.366816 | No |  | Cd
BOPHIZ_clean | 1.30386e-05 | 6.90751 | 5.24121 | 808.9437 | 1230.9 | 0.572 | 0.462715 | Yes | Cd | Cd
BOPWIO_clean | 1.21797e-07 | 3.67778 | 2.91901 | 507.4983 | 16.6414 | 0.3624 | 0.183918 | Yes | Ho | Ho
BOQYUD_clean | 5.84585e-08 | 3.46694 | 2.90192 | 341.2515 | 1.50744 | 0.2296 | 0.0783513 | No |  | Fe
BOVHEB_clean | 5.1455e-05 | 5.76843 | 4.22597 | 825.5729 | 963.79 | 0.531 | 0.43838 | Yes | Zn | Zn
BOWDIC_clean | 1.82286e-05 | 7.01096 | 4.61744 | 993.1473 | 1625.501 | 0.5804 | 0.57642 | Yes | Co | Co
BOWNUY_clean | 6.80131e-06 | 15.52711 | 9.99848 | 1298.222 | 2302.222 | 0.7344 | 0.953414 | Yes | Cu | Cu
BOWRAH_clean | 7.09003e-05 | 4.51959 | 4.0875 | 432.921 | 249.414 | 0.3594 | 0.155592 | Yes | Fe | Fe
BOWSUC_clean | 6.53032e-06 | 4.03208 | 2.4874 | 538.738 | 281.66 | 0.4746 | 0.255685 | Yes | V | V
BOWZUK_clean | 5.882e-06 | 8.36121 | 7.81351 | 1118.463 | 1563.97 | 0.6136 | 0.686289 | Yes | Zn | Zn
BOXYEU_clean | 1.38109e-05 | 4.56557 | 3.00587 | 589.8313 | 362.641 | 0.4636 | 0.273446 | No |  | Mn
BOXYIY_clean | 6.30522e-06 | 4.39053 | 3.85775 | 631.6281 | 501.407 | 0.5092 | 0.321625 | No |  | Mn
BOYTEQ_clean | 1.87345e-05 | 4.92609 | 4.59373 | 787.3396 | 449.993 | 0.42 | 0.330683 | No |  | Mn
BOYYOF_clean | 4.01251e-06 | 9.47252 | 6.48081 | 875.6567 | 1341.47 | 0.5924 | 0.518737 | Yes | Cd | Cd
BOZFIH_clean | 1.93933e-05 | 5.87158 | 4.75385 | 947.4901 | 1753.69 | 0.6 | 0.568494 | Yes | Zn | Zn
BOZFON_clean | 1.50354e-05 | 6.15469 | 4.01567 | 803.7681 | 915.903 | 0.502 | 0.403491 | Yes | Cd | Cd
BUBQOE_clean | 4.38595e-06 | 4.52128 | 3.65213 | 366.92 | 343.857 | 0.5338 | 0.195862 | Yes | U | U
BUBTUP_clean | 5.57112e-06 | 7.20698 | 3.66387 | 806.7639 | 714.451 | 0.5112 | 0.412418 | Yes | Cd | Cd
BUBWOM_clean | 4.68385e-06 | 4.29554 | 2.65043 | 678.4261 | 244.158 | 0.4206 | 0.285346 | Yes | Zn | Zn
BUCSEY_clean | 6.18481e-06 | 4.71556 | 3.52125 | 722.2459 | 547.54498 | 0.4988 | 0.360257 | Yes | Ni | Ni,Fe
BUCVAY_clean | 1.96792e-05 | 5.36914 | 3.4206 | 819.0075 | 449.375 | 0.4634 | 0.379527 | Yes | Zn,Co | Zn,Co
BUCVIG_clean | 1.94234e-05 | 5.34007 | 3.27818 | 816.2399 | 421.727 | 0.4554 | 0.371716 | Yes | Co | Co
BUCWAZ_clean | 6.69506e-06 | 8.06989 | 6.31772 | 1013.612 | 2292.01 | 0.6822 | 0.691486 | Yes | Cd | Cd
BUCYAA_clean | 2.06409e-05 | 5.25072 | 2.62411 | 584.2145 | 372.249 | 0.4806 | 0.280774 | Yes | Zn | Zn
BUGSAY_clean | 3.23798e-06 | 4.67913 | 4.1432 | 594.0853 | 645.849 | 0.5314 | 0.315696 | Yes | Dy | Dy
BUGSIG_clean | 3.20065e-06 | 4.72751 | 4.18275 | 610.5006 | 670.147 | 0.5356 | 0.326984 | Yes | Gd | Gd
BUJKEW01_clean | 2.24141e-06 | 5.70821 | 3.15562 | 988.0056 | 1275.54 | 0.6474 | 0.639636 | Yes | Rb | Rb,Fe
BUKMUQ01_clean | 8.16462e-06 | 5.90111 | 4.73838 | 1171.63 | 3436.94 | 0.7038 | 0.824593 | Yes | Zn | Zn
BUKRUW01_clean | 3.34527e-06 | 10.63994 | 5.17607 | 1056.839 | 2542.96 | 0.7374 | 0.779313 | Yes | Zn | Zn
BUKRUW02_clean | 3.29109e-06 | 10.18784 | 5.8011 | 1110.482 | 2701.41 | 0.7394 | 0.821091 | Yes | Zn | Zn
BUKRUW03_clean | 2.8285e-06 | 10.56885 | 5.12331 | 1208.084 | 3286.2 | 0.764 | 0.922976 | Yes | Zn | Zn
BUKYAJ_clean | 3.22568e-05 | 5.10209 | 3.53964 | 1084.081 | 1153.61 | 0.5144 | 0.557651 | No |  | Li
BUPDUM_clean | 2.96836e-06 | 9.76326 | 3.29047 | 755.618 | 1247.39 | 0.6388 | 0.482688 | Yes | Cu | Cu
BUPFAU_clean | 3.00784e-06 | 9.60107 | 3.24041 | 718.4785 | 1174.99 | 0.6332 | 0.45494 | Yes | Cu | Cu
BUPFEY_clean | 2.9214e-06 | 9.7736 | 3.34249 | 705.8707 | 1166.81075 | 0.6362 | 0.449076 | Yes | Cu | Cu
BUPVEP_clean | 3.67138e-06 | 8.00881 | 3.79594 | 587.8065 | 989.7955 | 0.582 | 0.34316105 | No |  | Ce
BUQWER_clean | 3.17267e-05 | 5.03897 | 4.14527 | 791.6277 | 690.465 | 0.5016 | 0.39708 | Yes | Cu | Cu
BURHUS_clean | 6.73599e-06 | 4.43494 | 3.04101 | 605.4771 | 354.517 | 0.5422 | 0.328289 | No |  | Co
BURJOO_clean | 9.9875e-06 | 5.25312 | 4.62411 | 731.9519 | 581.927 | 0.4348 | 0.318253 | No |  | Co
BURQIQ_clean | 1.40634e-05 | 8.30102 | 5.43995 | 1001.38 | 1910.93 | 0.629 | 0.629868 | Yes | Cd,Na | Cd,Na
BUSGIG_clean | 1.6317e-07 | 3.66162 | 3.28712 | 452.2227 | 41.6826 | 0.3462 | 0.156559 | Yes | Cu | Dy,Cu
BUSGOM_clean | 3.11978e-07 | 3.72213 | 3.32278 | 471.5847 | 59.3477 | 0.3518 | 0.165903 | Yes | Cu | Cu,Sm
BUSNAF_clean | 4.45072e-06 | 7.07895 | 5.43293 | 809.0811 | 606.348 | 0.4656 | 0.376708 | No |  | Co
BUSQEM_clean | 3.45177e-05 | 5.28773 | 3.7404 | 1051.157 | 1366.368 | 0.565 | 0.593903 | No |  | Mn
BUSQIQ_clean | 0.000227049 | 4.44057 | 3.72721 | 637.0157 | 636.398 | 0.4302 | 0.274044 | No |  | Al
BUSQUC_clean | 1.43261e-05 | 4.51085 | 2.54975 | 734.4624 | 204.176 | 0.443 | 0.325368 | No |  | Cu
BUSRUE_clean | 1.59564e-05 | 6.9387 | 5.51917 | 936.128 | 1396.46 | 0.5618 | 0.525916 | No |  | Cd
BUVHEH_clean | 7.72841e-06 | 4.88072 | 3.66399 | 809.2776 | 1699.73 | 0.5996 | 0.485242 | Yes | Ce | Ce
BUVWOF02_clean | 3.64656e-06 | 7.02744 | 5.38791 | 813.8551 | 660.538 | 0.4574 | 0.372258 | No |  | Fe
BUVWOF03_clean | 3.78354e-06 | 7.08217 | 5.70931 | 837.3737 | 670.058 | 0.4798 | 0.401773 | No |  | Fe
BUVXOG_clean | 3.79938e-06 | 6.82532 | 5.20998 | 788.9858 | 612.785 | 0.469 | 0.370036 | No |  | Fe
BUVYEX_clean | 4.02114e-06 | 7.01349 | 5.55881 | 825.3072 | 648.971 | 0.4712 | 0.388885 | No |  | Fe
BUVYIB01_clean | 1.24251e-05 | 10.81747 | 8.62628 | 1464.152 | 3351.88 | 0.7066 | 1.03457 | No |  | Fe
BUVYIB_clean | 1.32745e-05 | 10.88811 | 8.55613 | 1424.365 | 3162.26 | 0.6958 | 0.991073 | No |  | Fe
BUWLUC_clean | 2.33836e-06 | 5.18793 | 3.64341 | 756.9679 | 1119.265694 | 0.6038 | 0.457058 | Yes | Pr | Pr
BUWMAJ_clean | 2.27307e-06 | 5.16551 | 3.78381 | 825.5866 | 1641.6205 | 0.662 | 0.54654 | Yes | Nd | Nd
BUWMEN_clean | 2.65889e-06 | 5.23161 | 3.83405 | 840.089 | 1735.06 | 0.6496 | 0.545721 | Yes | La | La
BUWMIR_clean | 2.37566e-06 | 5.20646 | 3.81875 | 851.9557 | 1785.173 | 0.6684 | 0.569448 | Yes | Ce | Ce
BUXNOZ_clean | 8.56543e-06 | 11.48655 | 6.30332 | 1242.739 | 2698.33 | 0.7258 | 0.90198 | Yes | Cu | Cu
BUXTOF_clean | 2.39492e-05 | 5.10112 | 3.76343 | 726.4063 | 732.88 | 0.5386 | 0.391242 | Yes | Ag | Ag
BUXZAX_clean | 4.396e-06 | 33.37685 | 31.81617 | 1800.245 | 2608.41 | 0.8332 | 1.500320049 | Yes | Fe,Hf | Fe,Hf
c4ce00408f_c4ce00408f2_clean | 2.23241e-05 | 12.62762 | 5.23882 | 953.9527 | 1926.486 | 0.6818 | 0.650406 | Yes | Cu | Cu
c4dt03702b_c4dt03702b2_clean | 5.33448e-06 | 8.83143 | 6.21194 | 1688.168 | 3920.45 | 0.7494 | 1.26511 | No |  | Co
c5cc04223b_c5cc04223b2_clean | 4.42817e-06 | 12.29704 | 9.67035 | 1914.139 | 4262.65 | 0.794 | 1.51983 | Yes | Zn | Zn
c5cc06190c_c5cc06190c2_clean | 6.76035e-08 | 3.47605 | 3.16735 | 602.1557 | 10.276 | 0.4728 | 0.284699 | No |  | Zn
c5cc09432a_c5cc09432a2_clean | 9.79877e-06 | 7.04652 | 4.99124 | 904.2327 | 1132.28 | 0.53 | 0.479244 | Yes | Co | Co
c5cc10203k_c5cc10203k2_clean | 6.84937e-06 | 16.11055 | 7.03802 | 2012.072 | 4399.29 | 0.7782 | 1.5658 | Yes | Cu | Cu
c5ce00010f_c5ce00010f2_clean | 4.87902e-06 | 6.25876 | 3.82372 | 839.0458 | 968.194 | 0.5406 | 0.453588 | Yes | Cd | Cd
c5ce00677e_c5ce00677e2_clean | 5.68064e-07 | 4.08563 | 3.15599 | 686.0781 | 235.742 | 0.47 | 0.322458 | Yes | Cu | Cu
c5ce00862j_c5ce00862j2_clean | 8.04701e-06 | 7.29772 | 5.9904 | 974.4404 | 1295.58 | 0.5566 | 0.542374 | No |  | Zn
c5ce01948f_c5ce01948f2_clean | 3.9012e-06 | 5.17559 | 4.77124 | 527.5542 | 274.107 | 0.3868 | 0.204058 | No |  | Ag
c5ce02194d_c5ce02194d2_clean | 1.35935e-05 | 6.92785 | 5.95944 | 1050.442 | 1649.04 | 0.5884 | 0.61808 | Yes | Zn | Zn
c5dt00281h_c5dt00281h2_clean | 2.43136e-07 | 3.74835 | 3.25092 | 508.0294 | 55.6605 | 0.3844 | 0.195286 | No |  | Fe
c5dt02374b_c5dt02374b2_clean | 1.55298e-05 | 5.11675 | 3.17335 | 511.7838 | 353.321 | 0.4822 | 0.246782 | Yes | Cd | Cd
c5dt03091a_c5dt03091a2_clean | 3.11755e-06 | 12.70758 | 7.22422 | 1189.119 | 2375.84 | 0.7324 | 0.87091 | No |  | Er
c5gc02393a_c5gc02393a2_clean | 1.0647e-05 | 5.4044 | 4.48945 | 747.8928 | 882.0789 | 0.513 | 0.383669 | Yes | Cd | Cd
c5nj01930c_c5nj01930c2_clean | 1.40849e-05 | 5.64911 | 4.27538 | 735.4618 | 815.17 | 0.4986 | 0.366702 | Yes | Nd | Nd
c5nj02634b_c5nj02634b2_clean | 1.4313e-05 | 6.56089 | 5.15548 | 1028.398 | 1789.21 | 0.6012 | 0.618273 | Yes | Zn | Zn
c5sc03494a_c5sc03494a2_clean | 1.60766e-05 | 6.21978 | 5.55178 | 1097.262 | 2776.54 | 0.701 | 0.769181 | No |  | In
c5ta04552e_c5ta04552e2_clean | 2.15116e-05 | 6.07552 | 3.10239 | 700.8543 | 629.319 | 0.4918 | 0.344679 | Yes | Zn | Zn
c6cc00862c_c6cc00862c2_clean | 1.28852e-05 | 8.00553 | 6.19741 | 1072.062 | 1750.81 | 0.6212 | 0.665964 | Yes | Zn | Zn
c6cc02494g_c6cc02494g1_clean | 3.57508e-06 | 11.72847 | 10.48758 | 970.0638 | 1523.42 | 0.6508 | 0.631316 | Yes | Mn | Mn
c6cc02494g_c6cc02494g3_clean | 4.00482e-06 | 11.9944 | 10.81728 | 970.5722 | 1540.45 | 0.6594 | 0.639995 | Yes | Mn | Mn
c6cc02494g_c6cc02494g4_clean | 3.99964e-06 | 11.99779 | 10.81941 | 971.5435 | 1541.92 | 0.6598 | 0.641025 | Yes | Mn | Mn
c6cc02494g_c6cc02494g5_clean | 3.73224e-06 | 11.54428 | 10.77033 | 977.9282 | 1572.4 | 0.664 | 0.649342 | Yes | Mn | Mn
c6cc02494g_c6cc02494g6_clean | 3.5616e-06 | 11.73822 | 10.49789 | 971.6096 | 1525.64 | 0.6512 | 0.632715 | Yes | Mn | Mn
c6ce00126b_c6ce00126b2_clean | 4.35987e-05 | 5.67441 | 4.44258 | 884.7365 | 1007.16 | 0.5446 | 0.481828 | Yes | Zn | Zn
c6ce00141f_c6ce00141f2_clean | 7.06312e-06 | 9.56221 | 8.33336 | 1417.842 | 2759.91 | 0.6886 | 0.976327 | No |  | Co
c6ce00407e_c6ce00407e1_clean | 7.13292e-06 | 15.77585 | 8.21654 | 1679.024 | 3620.44 | 0.7746 | 1.30057 | Yes | Cu | Cu
c6ce00407e_c6ce00407e2_clean | 6.49304e-06 | 12.56279 | 7.41464 | 1428.767 | 3036.19 | 0.7334 | 1.04786 | Yes | Cu | Cu
c6ce00407e_c6ce00407e3_clean | 1.70536e-05 | 12.83222 | 6.18664 | 1089.07 | 2407.34 | 0.7204 | 0.784565 | Yes | Cu | Cu
c6ce00407e_c6ce00407e4_clean | 8.80439e-06 | 54.27623 | 28.17362 | 15710.3 | 8054.44 | 0.9694 | 15.2296 | No |  | Zn
c6ce00407e_c6ce00407e5_clean | 9.46423e-06 | 63.59368 | 29.48381 | 17568.61 | 8318.18 | 0.969 | 17.024 | No |  | Zn
c6ce00407e_c6ce00407e6_clean | 4.29008e-06 | 30.12078 | 11.89205 | 4097.403 | 5688.54 | 0.9004 | 3.68931 | No |  | Zn
c6ce00407e_c6ce00407e7_clean | 5.97473e-06 | 33.68342 | 15.87888 | 4820.09 | 6442.53 | 0.9124 | 4.39786 | Yes | Cu | Cu
c6ce00407e_c6ce00407e8_clean | 8.93468e-06 | 6.42415 | 4.65473 | 1176.122 | 2823.5 | 0.6736 | 0.792235 | Yes | Cu | Cu
c6ce00407e_c6ce00407e9_clean | 3.4726e-06 | 13.32178 | 10.04301 | 3191.401 | 6230.37 | 0.8528 | 2.72162 | Yes | Cu | Cu
c6cp03028a_c6cp03028a3_clean | 6.72101e-06 | 4.4022 | 2.99782 | 686.0875 | 497.949 | 0.498 | 0.341672 | No |  | Y
c6dt04165e_c6dt04165e2_clean | 2.28728e-06 | 11.42803 | 10.46351 | 735.911 | 1120.35 | 0.6814 | 0.501451 | No |  | Zn
c6ra27069g_c6ra27069g2_clean | 5.9845e-06 | 4.56243 | 2.89523 | 736.5452 | 438.149 | 0.5184 | 0.381824 | Yes | Zn | Zn
c6ra28728j_c6ra28728j2_clean | 1.86723e-05 | 5.10322 | 2.6955 | 771.5454 | 403.391 | 0.4726 | 0.364633 | Yes | Cd | Cd
CABDER_clean | 9.86367e-06 | 4.31505 | 2.58033 | 635.6835 | 97.9238 | 0.3826 | 0.243213 | No |  | Cd
CABJOH_clean | 1.98671e-05 | 4.53725 | 3.92462 | 941.8058 | 1682.21 | 0.5552 | 0.522889 | Yes | Ni | Ni
CABQEB_clean | 1.91516e-08 | 3.76405 | 2.70603 | 610.0909 | 97.4753 | 0.4366 | 0.266366 | No |  | Co
CACBUG_clean | 1.40925e-06 | 4.28617 | 3.67636 | 769.6156 | 481.501 | 0.4628 | 0.356178 | Yes | Zn | Zn
CADPIH_clean | 0.000105013 | 4.87392 | 3.27838 | 469.8542 | 371.56 | 0.4974 | 0.233705 | No |  | Ga
CADPII_clean | 7.32202e-06 | 5.83331 | 5.05627 | 490.9228 | 140.76 | 0.351 | 0.172314 | Yes | Zn | Zn
CADQAB_clean | 9.96704e-06 | 6.63883 | 4.78268 | 896.4751 | 1977.84 | 0.6348 | 0.569083 | Yes | Pr | Pr
CADQOP_clean | 8.36184e-06 | 6.71582 | 4.81933 | 911.7848 | 2022.35 | 0.6388 | 0.58245 | Yes | Ce | Ce
CADZIT_clean | 3.62296e-06 | 4.17501 | 3.53659 | 792.3051 | 430.693 | 0.4638 | 0.367472 | No |  | Zn
CAFRUX_clean | 1.35941e-05 | 5.34223 | 3.18242 | 861.371 | 445.494 | 0.5436 | 0.468242 | Yes | Ag | Ag
CAGSAG_clean | 8.93984e-06 | 9.02799 | 5.29308 | 1039.826 | 2121.92864 | 0.6624 | 0.688781 | Yes | Zn | Zn
CAGXIU_clean | 2.1368e-05 | 5.87273 | 4.76439 | 595.1602 | 520.957 | 0.4288 | 0.255205 | No |  | Ba
CAHNEF_clean | 6.00709e-06 | 4.2178 | 3.08502 | 427.9778 | 94.5562 | 0.3872 | 0.165713 | Yes | Ag | Ag
CAHQOS_clean | 0.000826366 | 5.19236 | 3.17969 | 516.2436 | 398.833 | 0.4076 | 0.210421 | No |  | Al
CAHSOU_clean | 1.01843e-05 | 4.03895 | 2.77841 | 435.8723 | 84.9781 | 0.382 | 0.166503 | No |  | Fe
CAHVAJ_clean | 2.34866e-05 | 4.89479 | 3.36066 | 562.4076 | 580.253 | 0.4962 | 0.279066 | Yes | V | V
CAJBUN_clean | 1.59034e-06 | 4.98227 | 2.94215 | 635.32 | 219.838 | 0.4058 | 0.257813 | Yes | Mo,Na | Mo,Na
CAJLEH_clean | 7.95887e-06 | 4.88777 | 2.54359 | 642.2608 | 299.31 | 0.4856 | 0.311882 | Yes | Cd | Cd
CAJQEL_clean | 1.54018e-05 | 13.93661 | 8.23046 | 1417.109 | 2909.44 | 0.7554 | 1.07048 | Yes | Cu | Cu
CAJQIP_clean | 8.88922e-06 | 13.27741 | 7.61293 | 1833.49 | 3985.35 | 0.787 | 1.44296 | Yes | Cu | Cu
CAJVUG_charged | 4.97488e-05 | 5.09316 | 2.73995 | 769.355 | 334.837 | 0.458 | 0.352365 | No |  | In
CAKFEB01_clean | 1.15923e-07 | 3.53314 | 2.84476 | 513.3997 | 10.8052 | 0.366 | 0.187904 | Yes | Gd | Gd
CAKFEB_clean | 2.70574e-07 | 3.65255 | 2.91792 | 521.5124 | 22.7131 | 0.3714 | 0.193689 | Yes | Gd | Gd
CAKXET_clean | 2.83822e-06 | 4.14523 | 2.82776 | 514.3901 | 123.483 | 0.473 | 0.243307 | Yes | Sm | Sm
CAKXOD_clean | 2.76824e-06 | 4.11875 | 2.79775 | 498.4026 | 114.185 | 0.4716 | 0.235046 | Yes | Gd | Gd
CAKYAQ_clean | 2.71039e-06 | 4.08997 | 2.78322 | 488.2669 | 109.194 | 0.4694 | 0.229193 | Yes | Dy | Dy
CAKYEU_clean | 2.62945e-06 | 4.05316 | 2.75795 | 481.8464 | 103.501 | 0.4688 | 0.22589 | Yes | Ho | Ho
CAKYIY_clean | 2.55069e-06 | 4.02936 | 2.74274 | 475.5745 | 99.5556 | 0.4686 | 0.222854 | Yes | Er | Er
CAMROA_clean | 1.6272e-05 | 7.19069 | 4.56478 | 763.4812 | 1085.91 | 0.5454 | 0.416401 | Yes | Y | Y
CANRIU_clean | 1.66676e-05 | 6.98874 | 4.43531 | 1160.689 | 2142.64 | 0.6044 | 0.70152 | Yes | Mg | Mg,Si
CANROA_clean | 1.33082e-05 | 6.93935 | 4.21694 | 1058.904 | 1916.88 | 0.5966 | 0.631742 | Yes | Co | Si,Co
CANRUG_clean | 1.62176e-05 | 6.57321 | 4.9271 | 1130.497 | 2031.65 | 0.588 | 0.664732 | Yes | Ca | Ca,Si
CANYIB_clean | 6.50606e-06 | 8.93125 | 8.46949 | 933.0795 | 1637.38 | 0.614 | 0.572909 | Yes | Co | Co
CANZOH_clean | 1.76488e-05 | 4.29669 | 2.47537 | 560.5475 | 307.142 | 0.4554 | 0.255274 | Yes | Sc | Sc
CAPLOX_clean | 1.22514e-05 | 6.59085 | 5.37966 | 900.836 | 1900.22 | 0.6376 | 0.574371 | Yes | Nd | Nd
CAQCAZ_clean | 3.62909e-05 | 6.29148 | 5.67839 | 576.7977 | 820.916 | 0.5114 | 0.294974 | No |  | In
CARGEI_clean | 1.05848e-07 | 4.10808 | 3.65886 | 290.4165 | 68.4985 | 0.3342 | 0.0970573 | Yes | Cs,Ag | Ag,Cs
CASTEW_clean | 4.02898e-05 | 6.08438 | 5.45003 | 572.5213 | 828.595 | 0.5044 | 0.288779 | No |  | In
CATART03_clean | 2.29701e-08 | 3.52552 | 2.45245 | 750.0244 | 37.9015 | 0.483 | 0.362261 | Yes | Ca | Ca
CAVMIW_clean | 2.05713e-07 | 3.81852 | 3.11161 | 642.6529 | 256.577 | 0.5216 | 0.335208 | No |  | Fe
CAVMOD_clean | 9.66551e-06 | 10.28847 | 9.36955 | 1042.259 | 1368.32 | 0.585 | 0.609722 | Yes | Zn | Zn
CAVNOE_clean | 2.04101e-05 | 5.24143 | 4.75286 | 577.7308 | 501.29 | 0.4214 | 0.243455 | No |  | Sc
CAVPEW_manual | 4.68515e-06 | 20.25907 | 7.7782 | 2483.3 | 4794.14 | 0.8198 | 2.03581 | No |  | Co
CAVPIA_manual | 4.65287e-06 | 19.92035 | 7.75151 | 2402.991 | 4733.15 | 0.8146 | 1.95748 | No |  | Cu
CAVPUM_manual | 4.67306e-06 | 20.42812 | 7.78019 | 2454.253 | 4767.53 | 0.8202 | 2.01298 | Yes | Zn | Zn
CAVRAU_clean | 1.75578e-05 | 8.06449 | 6.42877 | 1005.947 | 1852.5 | 0.6396 | 0.643404 | Yes | Zn | Zn
CAVREY_clean | 1.77564e-05 | 7.18071 | 5.30054 | 974.0418 | 1915.49 | 0.6398 | 0.62319 | Yes | Zn | Zn
CAVSUP_clean | 4.13996e-06 | 6.03054 | 5.46806 | 725.5104 | 803.663 | 0.5324 | 0.386261 | No |  | La
CAVTAW_clean | 1.09811e-06 | 4.19891 | 3.25121 | 646.7218 | 234.586 | 0.4694 | 0.303572 | Yes | La | La
CAVVUS_clean | 9.30713e-06 | 8.70352 | 6.17686 | 903.473 | 1436.3 | 0.6378 | 0.576233 | Yes | Zn | Zn
CAWDOU02_clean | 1.00258e-05 | 6.97816 | 4.93144 | 1104.711 | 2198.39 | 0.6108 | 0.674758 | Yes | Cu | Cu
CAWGAJ_clean | 3.44697e-06 | 5.29963 | 2.95239 | 498.4772 | 501.388 | 0.5308 | 0.264591 | Yes | Zn,U | Zn,U
CAWVIH_SL | 1.28458e-05 | 6.49654 | 4.73872 | 806.0031 | 726.283 | 0.4956 | 0.399454 | No |  | Zn
CAWZUX_clean | 2.03177e-06 | 4.75634 | 3.15287 | 697.8172 | 232.267 | 0.4286 | 0.299084 | Yes | Ni,V | Ni,V
CAXPIC_clean | 5.25635e-08 | 3.2013 | 2.42141 | 529.56 | 0 | 0.329 | 0.174225 | Yes | Co | Co
CAXTAY_clean | 4.13387e-06 | 10.46003 | 5.71128 | 1380.798 | 2770.34 | 0.6846 | 0.945294 | No |  | Al
CAXTEC_clean | 8.01594e-06 | 10.87616 | 5.2726 | 1194.526 | 2303.05 | 0.6672 | 0.796988 | No |  | Al
CAXVII_clean | 4.58335e-06 | 11.59355 | 10.81405 | 889.6955 | 1394.96 | 0.6396 | 0.569048 | Yes | Fe | Fe
CAXVOO_clean | 4.45886e-06 | 11.60689 | 10.81841 | 892.2596 | 1407.14 | 0.6396 | 0.57069 | Yes | Fe | Fe
CAXVUU_clean | 4.54475e-06 | 11.30625 | 10.52946 | 871.7028 | 1376.96 | 0.6282 | 0.547605 | Yes | Fe | Fe
CAXWAB_clean | 4.60883e-06 | 11.47981 | 10.7455 | 873.3167 | 1382.13 | 0.6306 | 0.550713 | Yes | Fe | Fe
CAXWEF_clean | 4.598e-06 | 11.4766 | 10.80771 | 873.7364 | 1389.16 | 0.6324 | 0.552552 | Yes | Fe | Fe
CAXWIJ_clean | 4.66685e-06 | 11.51419 | 10.74209 | 874.8906 | 1386.93 | 0.6362 | 0.556603 | Yes | Fe | Fe
CAXXEG_clean | 8.85032e-06 | 6.07325 | 3.85926 | 824.2732 | 1172.97 | 0.5422 | 0.446922 | No |  | Ni
CAXZOS_clean | 1.38676e-05 | 9.21896 | 5.54947 | 1070.909 | 1594.55 | 0.591 | 0.632907 | No |  | Co
CAXZUY_clean | 1.44836e-05 | 9.32301 | 5.43687 | 1051.546 | 1542.78 | 0.579 | 0.608845 | No |  | Ni
CAYCAI_clean | 1.02514e-06 | 6.80768 | 3.74439 | 503.8088 | 499.23246 | 0.4704 | 0.236991 | Yes | Mo,Rb | Mo,Rb,Na
CAYDEN_clean | 4.60196e-06 | 5.0519 | 4.88565 | 662.7696 | 452.551 | 0.463 | 0.306862 | No |  | Cu
CAYDIR_clean | 4.42077e-06 | 5.11017 | 4.94322 | 668.3464 | 472.33 | 0.4642 | 0.310247 | No |  | Cu
CAYDUD_clean | 4.35861e-06 | 5.16273 | 4.98367 | 672.4995 | 467.899 | 0.4646 | 0.312443 | No |  | Cu
CAYMIZ_clean | 1.39051e-05 | 5.09274 | 4.35949 | 676.709 | 688.557 | 0.4866 | 0.329286 | No |  | Gd
CAYQAV_clean | 4.01143e-06 | 5.97925 | 4.27197 | 716.0759 | 1124.85 | 0.5832 | 0.417615 | Yes | Ce | Ce
CAYSIE_clean | 1.78175e-06 | 7.01369 | 4.99057 | 856.333 | 612.717 | 0.471 | 0.403332 | No |  | Co
CAYSOK_clean | 2.07601e-06 | 7.10061 | 5.08651 | 865.0744 | 635.313 | 0.476 | 0.411777 | No |  | Mn
CAYSOL_clean | 1.12516e-06 | 4.10454 | 3.06683 | 648.6725 | 342.04 | 0.5286 | 0.342888 | No |  | Fe
CAYYEG_clean | 1.75928e-06 | 7.23384 | 5.22809 | 893.2559 | 676.976 | 0.4822 | 0.430726 | No |  | Mn
CAZFOA_clean | 1.59728e-06 | 3.89004 | 2.95907 | 762.6427 | 168.155 | 0.4452 | 0.339528 | Yes | Co | Co
CAZGIT_clean | 1.15094e-05 | 5.03658 | 3.98397 | 571.5102 | 341.369 | 0.4322 | 0.247007 | Yes | Mo,Cu | Mo,Cu
CAZGOZ_clean | 1.31605e-05 | 8.02063 | 3.18 | 1104.528 | 1702.97 | 0.6102 | 0.673983 | No |  | Fe
CAZNEY_clean | 1.05682e-05 | 6.26427 | 5.09264 | 1201.838 | 2705.66 | 0.6506 | 0.781916 | Yes | Co | Co
CAZNOI_charged | 8.5943e-06 | 9.90063 | 6.53329 | 1447.582 | 3276.15 | 0.7002 | 1.0136 | No |  | Co
CAZNUO_charged | 9.31382e-06 | 10.27831 | 7.67167 | 1439.926 | 3236.55 | 0.6966 | 1.00305 | No |  | Co
CEBDOD_clean | 5.08303e-06 | 5.66465 | 5.15984 | 417.0733 | 356.611 | 0.4118 | 0.171751 | Yes | Ba | Ba
CECVAI_clean | 4.84906e-06 | 8.49795 | 6.03194 | 1299.289 | 3441.9 | 0.7384 | 0.959394 | Yes | Cu | Cu
CECVIQ_clean | 7.23613e-06 | 3.94859 | 3.20856 | 460.314 | 168.255 | 0.3928 | 0.180811 | Yes | Pr | Pr
CECVOW_clean | 6.98656e-06 | 3.93864 | 3.18862 | 454.9239 | 154.517 | 0.3882 | 0.176601 | Yes | Nd | Nd
CEDFIC_clean | 1.38443e-05 | 5.4924 | 4.94828 | 823.5808 | 1591.46 | 0.6236 | 0.513586 | Yes | Gd | Gd
CEFDAU_clean | 2.84139e-06 | 3.96523 | 3.28269 | 802.1433 | 536.487 | 0.5592 | 0.448558 | No |  | Zn
CEFLEF_clean | 3.15025e-06 | 7.24143 | 3.11475 | 648.5379 | 429.869 | 0.5026 | 0.325954 | Yes | Mn | Dy,Mn
CEGDUO_clean | 3.85723e-06 | 4.82541 | 3.97638 | 521.2922 | 377.909 | 0.4724 | 0.246258 | Yes | Ag | Ag
CEGFAW_clean | 3.44093e-06 | 4.76954 | 3.53933 | 542.0701 | 461.818 | 0.4894 | 0.265289 | Yes | Ag | Ag
CEGWER_clean | 3.7916e-05 | 4.43901 | 3.87534 | 684.5611 | 472.661 | 0.4246 | 0.290664 | Yes | Ca | Ca
CEHLAD_clean | 6.43469e-06 | 10.21413 | 5.8901 | 1171.477 | 2598.26 | 0.735 | 0.861036 | Yes | Zn | Zn
CEHTEP_clean | 6.11521e-07 | 5.13273 | 3.12604 | 504.5129 | 537.145 | 0.5982 | 0.301799 | Yes | Ag | Ag
CEHWIX_clean | 1.46849e-06 | 3.77572 | 3.29583 | 643.7616 | 189.798 | 0.4734 | 0.304757 | Yes | Ni | Ni
CEJBEA_clean | 2.76665e-06 | 7.33038 | 5.85474 | 634.8561 | 492.799 | 0.4492 | 0.285177 | No |  | Dy
CEJCAW_clean | 6.0713e-06 | 5.5108 | 4.81672 | 844.9086 | 1137.7294 | 0.5646 | 0.477037 | Yes | Cu | Cu
CEJZAU_clean | 1.52254e-05 | 7.19009 | 4.36372 | 961.6957 | 1427 | 0.5552 | 0.533934 | No |  | Co
CEKHIL_clean | 7.22457e-06 | 8.90548 | 6.79186 | 1629.763 | 4334.67 | 0.7608 | 1.23992 | Yes | Co | Co
CEKROB_clean | 6.99471e-06 | 5.35179 | 3.54558 | 830.5441 | 642.39 | 0.4936 | 0.409955 | No |  | Mn,Fe
CEKRUH_clean | 6.72175e-06 | 5.36221 | 3.36123 | 723.9505 | 528.155 | 0.4924 | 0.356473 | No |  | Mn,Fe
CELKEL_clean | 1.96724e-05 | 5.6698 | 2.68133 | 738.1272 | 431.922 | 0.4322 | 0.319019 | Yes | Cu | Cu
CELZEA_clean | 6.62588e-06 | 5.3255 | 4.52273 | 613.5534 | 747.41 | 0.5184 | 0.318067 | Yes | Mo | Mo
CELZIE_SL | 3.56848e-05 | 5.90423 | 2.6714 | 762.2939 | 361.337 | 0.4338 | 0.330682 | No |  | Al
CEMYUQ_clean | 2.09553e-05 | 6.77494 | 3.84893 | 819.8872 | 1443.65 | 0.6118 | 0.501606 | Yes | Pt | Fe,Pt
CENJIQ_clean | 2.88719e-06 | 8.5056 | 4.03981 | 782.7176 | 1042.1644 | 0.584 | 0.457106 | Yes | Cu | Cu
CENKAJ_clean | 2.48574e-06 | 8.21931 | 4.12189 | 783.4964 | 1008.5202 | 0.5908 | 0.462888 | Yes | Cu | Cu
CENPUI_clean | 5.08686e-05 | 6.19698 | 4.05893 | 1000.097 | 1127.74 | 0.537 | 0.537052 | Yes | Mg | Mg
CEQBUV_charged | 9.85464e-07 | 6.8037 | 4.57353 | 499.2686 | 190.374 | 0.4176 | 0.208494 | No |  | Zn
CERMIV_clean | 7.73218e-06 | 6.14808 | 3.15163 | 589.64 | 493.192 | 0.5152 | 0.303782 | No |  | Pr
CETFOX_clean | 5.23056e-06 | 5.89862 | 5.05783 | 734.6837 | 1157.57 | 0.5628 | 0.413479 | Yes | Nd | Nd
CETFUD_clean | 1.12683e-05 | 4.78644 | 4.1075 | 700.1085 | 755.535 | 0.4914 | 0.344034 | Yes | Pr | Pr
CETGOY_clean | 5.54521e-06 | 10.22503 | 9.4107 | 1613.937 | 3144.66 | 0.6924 | 1.11749 | Yes | Ni | Ni
CETHEQ_clean | 2.70952e-06 | 9.71439 | 7.35018 | 939.2846 | 1678 | 0.68 | 0.638714 | Yes | Cu | Cu
CETJAN_clean_h | 8.11861e-06 | 5.90298 | 3.79569 | 954.581 | 1049.97 | 0.521 | 0.497338 | No |  | Co
CETNUL_clean | 1.0377e-05 | 4.58077 | 3.60286 | 879.8402 | 905.8419 | 0.5734 | 0.504499 | No |  | Cd
CETVAA_clean | 2.26963e-05 | 4.44677 | 3.28831 | 776.2167 | 279.103 | 0.422 | 0.327564 | No |  | Cu
CEXHET_clean | 8.07729e-06 | 5.56032 | 3.64308 | 928.7466 | 1328.22273 | 0.5636 | 0.523441 | Yes | Ag | Ag,Fe
CEXHOD_clean | 6.66537e-06 | 6.20263 | 3.99405 | 1011.678 | 1928.11 | 0.5896 | 0.596485 | Yes | Ag | Ag,Co
CEXJOF_clean | 1.19139e-05 | 6.33683 | 4.40395 | 979.5567 | 1494.645 | 0.5504 | 0.539146 | Yes | Ag | Ag,Fe
CEYPUT01_clean | 6.10393e-05 | 5.3037 | 3.76464 | 814.1665 | 794.936 | 0.5114 | 0.416364 | No |  | Co
CEYPUT_clean | 5.69208e-05 | 5.36995 | 3.83237 | 828.7133 | 878.268 | 0.5054 | 0.418833 | No |  | Co
CEZFIY_clean | 1.16464e-05 | 5.34194 | 3.72114 | 840.3926 | 854.72 | 0.4786 | 0.40221 | No |  | Zn
CEZMUR_charged | 5.57695e-06 | 5.04083 | 2.73115 | 428.982 | 146.897 | 0.4004 | 0.171765 | No |  | Na,U
CEZNAY_clean | 3.84505e-06 | 5.01935 | 2.93554 | 472.9452 | 229.304 | 0.4766 | 0.225406 | Yes | Na,U | Na,U
cg034025wsi20030214_115651_clean | 5.61115e-06 | 4.98405 | 3.48688 | 553.6332 | 664.222 | 0.5452 | 0.30184 | Yes | Er | Er
cg060732osi20070605_042406_clean | 1.71518e-05 | 6.23351 | 5.51273 | 1085.444 | 2724.01 | 0.696 | 0.755469 | No |  | In
cg0702636-file001_clean | 1.40533e-05 | 4.28619 | 2.95991 | 584.5526 | 323.869 | 0.4834 | 0.282573 | No |  | Cd
cg0702636-file002_clean | 1.39602e-05 | 4.27325 | 2.94575 | 583.5293 | 334.457 | 0.4894 | 0.285579 | No |  | Cd
cg100226u_si_003_clean | 7.25021e-06 | 6.75144 | 3.25309 | 991.3259 | 997.202 | 0.5428 | 0.538094 | No |  | Zn
cg100226u_si_004_clean | 6.97994e-06 | 6.77697 | 3.31842 | 1008.906 | 1095.56 | 0.5504 | 0.555302 | No |  | Zn
cg200332y_si_002_clean | 1.79924e-05 | 5.21581 | 3.97485 | 756.2924 | 1621.34 | 0.6406 | 0.484482 | No |  | Ga
cg200606r_si_001_clean | 3.50918e-05 | 4.89412 | 3.61697 | 801.6739 | 826.282 | 0.5586 | 0.447815 | Yes | Zn | Zn
cg200615s_si_002_clean | 5.2347e-06 | 4.28794 | 2.8499 | 568.382 | 144.637 | 0.3014 | 0.171311 | Yes | Cu,K | Cu,K
cg300302n_si_004_clean | 1.85036e-06 | 4.26728 | 3.40774 | 814.8432 | 346.741 | 0.4466 | 0.363908 | No |  | Co
cg300827e_si_003_clean | 1.32631e-05 | 6.49481 | 4.26763 | 891.0591 | 1621.96 | 0.6138 | 0.546932 | No |  | Cd
cg301577a_si_002_clean | 1.26082e-05 | 13.79617 | 7.99146 | 1774.157 | 3777.11 | 0.7834 | 1.38987 | Yes | Cu | Cu
cg301725z_si_002_clean | 6.66103e-06 | 4.41795 | 2.98056 | 876.6086 | 912.881 | 0.5478 | 0.480205 | No |  | Mn
cg301725z_si_003_clean | 7.23918e-06 | 4.61209 | 3.22613 | 927.6438 | 1302.99 | 0.5694 | 0.528201 | No |  | Mn
cg301725z_si_004_clean | 1.87385e-05 | 4.69664 | 4.11195 | 911.17 | 1551.13 | 0.5844 | 0.532487 | No |  | Mn
cg400449c_si_001_clean | 8.60116e-06 | 12.65792 | 7.41339 | 1497.972 | 3515.05 | 0.7554 | 1.13157 | Yes | Cu | Cu
cg401858s_si_002_clean | 9.71158e-06 | 5.76822 | 4.62513 | 900.3737 | 1298.4 | 0.5672 | 0.510693 | Yes | Ag | Ag
cg401887b_si_003_clean | 9.14254e-06 | 8.26997 | 6.53639 | 1297.119 | 3057.16 | 0.7266 | 0.942487 | Yes | Zn | Zn
cg401887b_si_004_clean | 9.04505e-06 | 8.20931 | 6.61957 | 1270.931 | 2952.68 | 0.7066 | 0.898039 | Yes | Cu | Cu
cg500033b_si_002_clean | 1.22517e-05 | 6.04182 | 4.78062 | 918.6955 | 1263.05 | 0.5536 | 0.508589 | Yes | Zn | Zn
cg500033b_si_003_clean | 2.76257e-05 | 4.83661 | 3.74279 | 863.4013 | 750.506 | 0.5058 | 0.436709 | No |  | Zn
cg500091k_si_002_clean | 7.93709e-06 | 7.03754 | 5.53828 | 1075.137 | 2461.07 | 0.6592 | 0.70873 | Yes | Co | Co
cg500121f_si_004_clean | 2.60654e-05 | 4.92521 | 3.49647 | 846.862 | 873.629 | 0.5556 | 0.470517 | No |  | Co
cg500149s_si_002_clean | 5.48663e-06 | 5.58191 | 4.61814 | 779.8426 | 516.417 | 0.4432 | 0.345627 | No |  | Cu
cg500192d_si_003_clean | 5.31342e-06 | 11.24994 | 9.49767 | 1803.433 | 3731.94 | 0.7928 | 1.42976 | No |  | Cd
cg500975j_si_002_clean | 4.53137e-05 | 5.01183 | 3.05048 | 931.038 | 866.657 | 0.499 | 0.46459 | No |  | Ni
cg501012e_si_002_clean | 1.26129e-05 | 10.40468 | 5.07098 | 1198.513 | 2405.44 | 0.668 | 0.800607 | Yes | Zn | Zn
cg5010616_si_003_clean | 1.75036e-05 | 4.68057 | 3.6532 | 908.4797 | 987.2229 | 0.4874 | 0.442795 | Yes | Si | Si,Fe
cg5010616_si_007_clean | 1.56409e-05 | 4.62764 | 3.59212 | 915.7341 | 908.5312 | 0.4894 | 0.44816 | Yes | Si | Si,Fe
cg501141m_si_002_clean | 1.93146e-05 | 7.16379 | 4.82619 | 1005.968 | 1674.72 | 0.5926 | 0.596137 | Yes | Co | Co
cg501231v_si_001_clean | 9.70638e-06 | 17.06774 | 7.18297 | 1282.694 | 2244.29 | 0.6902 | 0.885316 | No |  | Ag
cg5012617_si_002_clean | 3.38648e-06 | 6.32079 | 5.69332 | 669.6757 | 420.0797 | 0.4478 | 0.29988 | Yes | Nd | Cu,Nd
cg501279y_si_002_clean | 1.59663e-05 | 6.41301 | 4.86183 | 866.9568 | 758.698 | 0.4984 | 0.43209 | No |  | Ni
cg501332u_si_002_clean | 4.33878e-06 | 6.1572 | 4.57393 | 808.512 | 849.954 | 0.5146 | 0.416062 | No |  | Cu,Co
cg501560z_si_002_clean | 2.36331e-06 | 9.02632 | 7.52711 | 1354.531 | 3299.23 | 0.7636 | 1.03432 | No |  | Cr,Mn
cg501560z_si_003_clean | 2.08603e-06 | 10.58889 | 8.21137 | 1608.987 | 3703.79 | 0.8104 | 1.30392 | Yes | Mn | Cr,Mn
cg501730q_si_002_clean | 8.65413e-06 | 15.26084 | 10.84338 | 1198.041 | 2313.57 | 0.7224 | 0.865465 | Yes | Cu | Cu
cg5b00056_si_004_clean | 5.19011e-06 | 9.90635 | 2.42974 | 1011.477 | 1121.94 | 0.5456 | 0.551862 | No |  | Mn
cg8002564_si_006_clean | 6.30014e-05 | 5.14176 | 2.45295 | 782.9076 | 517.392 | 0.5124 | 0.401163 | No |  | Cu
cg8002564_si_008_clean | 1.29685e-05 | 4.98348 | 3.3006 | 722.5225 | 587.38 | 0.4888 | 0.35317 | No |  | Cd
cg800424t_si_002_clean | 5.48495e-06 | 11.07723 | 9.2554 | 1061.519 | 1352.42 | 0.6274 | 0.665997 | Yes | Cd | Cd
cg801164f_si_001_clean | 1.19564e-05 | 5.00808 | 3.18752 | 697.6371 | 483.038 | 0.4768 | 0.332634 | Yes | Co | Co
cg8013317_si_003_clean | 2.5054e-05 | 5.86482 | 4.33377 | 1087.542 | 1525.7 | 0.564 | 0.613373 | Yes | Co | Co
cg900153m_si_001_clean | 5.85244e-06 | 16.94263 | 7.25585 | 1687.989 | 3917.2 | 0.7834 | 1.32237 | Yes | Zn | Zn
cg900349c_si_002_clean | 3.74013e-06 | 6.40104 | 2.85131 | 680.5453 | 690.2 | 0.5798 | 0.39458 | No |  | Zn
cg900505v_si_002_clean | 1.09031e-06 | 4.23464 | 2.81157 | 423.675 | 20.3456 | 0.3418 | 0.144812 | No |  | Cd
cg900505v_si_004_clean | 1.73809e-06 | 4.31103 | 2.79095 | 428.9213 | 21.8272 | 0.3494 | 0.149865 | No |  | Cd
cg901114e_si_002_clean | 7.13587e-06 | 4.97956 | 4.41476 | 617.3716 | 687.724 | 0.4738 | 0.29251 | Yes | Na,Ce | Na,Ce
cg901128k_si_004_clean | 2.60296e-06 | 5.1054 | 4.19275 | 535.5555 | 208.359 | 0.4158 | 0.222684 | No |  | Cu
cg901312t_si_002_clean | 6.78559e-06 | 15.54833 | 7.92817 | 1586.159 | 3581.71 | 0.764 | 1.21183 | Yes | Zn | Zn
CICSOW01_clean | 6.08795e-05 | 5.13947 | 2.94666 | 774.1256 | 422.648 | 0.4904 | 0.379632 | No |  | Fe
CICSOW02_clean | 5.66781e-05 | 5.15159 | 2.94877 | 800.4867 | 486.274 | 0.504 | 0.403446 | No |  | Fe
CICSOW_clean | 8.19162e-05 | 5.06427 | 2.53963 | 751.9645 | 394.061 | 0.4898 | 0.368311 | No |  | Fe
CIDKUX_clean | 9.17472e-06 | 9.17673 | 8.30352 | 955.4657 | 1594.05 | 0.6532 | 0.624113 | Yes | Cu | Cu
CIFDOM_clean | 1.17783e-05 | 5.56405 | 4.03207 | 1020.432 | 1834.33 | 0.591 | 0.603075 | Yes | Mn | Mn
CIFDUS_clean | 1.17836e-05 | 6.0819 | 4.13005 | 1018.189 | 1880.36 | 0.6008 | 0.611728 | Yes | Mn | Mn
CIFJAE_clean | 2.01061e-05 | 5.80851 | 5.16856 | 852.4931 | 1196.51 | 0.544 | 0.463755 | Yes | Mn | Mn
CIFLUA_clean | 8.4141e-06 | 9.37773 | 7.98095 | 1340.161 | 2551.39 | 0.6868 | 0.920422 | Yes | Co | Co
CIFMAH_clean | 1.04991e-05 | 10.24439 | 9.01949 | 1362.513 | 2930.12 | 0.6824 | 0.929779 | Yes | Co | Co
CIFMEL_clean | 3.97171e-06 | 8.24371 | 5.76486 | 1313.82 | 3608.25 | 0.7488 | 0.983788 | Yes | Co | Co
CIFMIP_clean | 7.98029e-06 | 7.90061 | 6.44934 | 919.1092 | 1832.24 | 0.6246 | 0.574075 | Yes | Co | Co
CIGDUT_clean | 7.92958e-06 | 5.04549 | 3.73361 | 575.9539 | 451.83 | 0.5092 | 0.293276 | Yes | Dy | Dy
CIGFEF_clean | 9.76444e-06 | 5.08065 | 3.70225 | 639.3249 | 656.171 | 0.547 | 0.349712 | Yes | Nd | Nd
CIGXIA_manual | 2.71611e-05 | 28.48677 | 11.8329 | 1461.08 | 2006.9327 | 0.7628 | 1.11451 | Yes | Fe | Fe
CIGYAU_clean | 8.00237e-07 | 3.87967 | 2.66619 | 627.2385 | 19.2137 | 0.4078 | 0.255788 | No |  | Cu
CIJVOH01_clean | 3.59217e-06 | 5.72943 | 4.43683 | 701.0607 | 1822.87 | 0.6914 | 0.484714 | Yes | Cd | Cd
CIJVOH_clean | 3.45168e-06 | 5.67314 | 4.40026 | 692.9143 | 1662.57 | 0.687 | 0.476032 | Yes | Cd | Cd
CIMTAV_charged | 2.63222e-06 | 7.40007 | 4.39946 | 899.2967 | 892.807 | 0.4902 | 0.440837 | No |  | La
CIMTEZ_charged | 7.84747e-06 | 8.4931 | 5.75863 | 946.7187 | 1224.27 | 0.5428 | 0.513878 | No |  | Nd
CIPCUB_clean | 1.47442e-05 | 4.79005 | 3.99723 | 578.4158 | 659.571 | 0.5 | 0.289207 | Yes | Ag | Cd,Ag
CIPREZ_charged | 4.43159e-06 | 4.7857 | 3.02046 | 615.2483 | 222.242 | 0.4242 | 0.260989 | No |  | Cu,La
CIPRID_charged | 3.66043e-06 | 4.53655 | 2.90089 | 600.6691 | 140.946 | 0.4068 | 0.244352 | No |  | La,Ni
CIRTUU_clean | 9.76002e-06 | 15.60203 | 7.15132 | 1713.039 | 4136.1 | 0.7788 | 1.33412 | Yes | Cu | Cu
CISLUN_clean | 9.99951e-06 | 5.76312 | 4.73452 | 1038.294 | 2257.37 | 0.655 | 0.680083 | Yes | Cu | Cu
CISMEY01_clean | 1.6207e-08 | 3.61022 | 2.45677 | 489.8695 | 13.2877 | 0.3964 | 0.194184 | Yes | Cd | Cd
CISMEY_clean | 4.01756e-08 | 3.5654 | 2.49326 | 489.8647 | 15.8954 | 0.4016 | 0.196729 | Yes | Cd | Cd
CISMIC_clean | 2.93769e-08 | 3.36457 | 2.53093 | 596.3989 | 0.166889 | 0.3638 | 0.21697 | Yes | Co | Co
CISXEJ_clean | 1.67081e-05 | 8.40281 | 5.25443 | 1001.724 | 1122.4382 | 0.5322 | 0.533117 | Yes | Na,Pb | Na,Pb
CITXUZ_clean | 1.78118e-05 | 5.80705 | 2.7632 | 814.7901 | 604.508 | 0.5388 | 0.439007 | Yes | Cu | Cu
CIVTEH_clean | 9.53297e-06 | 5.3881 | 4.01709 | 942.6137 | 1173.37 | 0.5492 | 0.517684 | Yes | Cu | Cu
CIWREG_clean | 4.39626e-06 | 8.13471 | 7.32788 | 812.0245 | 1662.834029 | 0.6562 | 0.532851 | No |  | Zn
CIWRIK_clean | 4.60072e-06 | 8.18288 | 7.41537 | 812.0442 | 1681.413259 | 0.6662 | 0.540982 | No |  | Zn
CIWROQ_clean | 4.67312e-06 | 8.21788 | 7.67164 | 826.1595 | 1714.31 | 0.6722 | 0.555343 | No |  | Zn
CIWRUW_clean | 4.46955e-06 | 8.32352 | 7.79985 | 809.933 | 1638.75 | 0.6682 | 0.541198 | No |  | Zn
CIWSAD_clean | 4.50318e-06 | 8.30771 | 7.62763 | 818.4981 | 1681.39 | 0.6672 | 0.546104 | No |  | Zn
CIWYUD_clean | 9.9408e-06 | 7.106 | 4.57125 | 708.1501 | 944.617 | 0.5334 | 0.377728 | Yes | Co | Co
CIWZEP_clean | 3.7275e-06 | 6.72158 | 5.37996 | 859.173 | 806.877 | 0.5184 | 0.445394 | No |  | Mo,Ni
CIWZIT_clean | 3.198e-06 | 6.79559 | 5.48299 | 798.2694 | 775.772143 | 0.5152 | 0.411268 | No |  | W,Ni
CIXBUH_clean | 4.47983e-06 | 8.16009 | 7.52386 | 815.0291 | 1677.84 | 0.6684 | 0.544765 | No |  | Zn
CIXCAO_clean | 4.47903e-06 | 8.41278 | 7.79803 | 829.2149 | 1709.68 | 0.6754 | 0.560051 | No |  | Zn
CIYZUG_clean | 2.14831e-06 | 4.43409 | 3.66305 | 708.4812 | 234.144 | 0.4122 | 0.292036 | Yes | Cu | Cu
CIZMIJ_clean | 1.18002e-05 | 6.80411 | 4.91458 | 1286.864 | 3120.72 | 0.6814 | 0.876869 | Yes | Zn | Zn
CIZPOS_clean | 3.38348e-05 | 10.90949 | 3.96313 | 1002.228 | 2111 | 0.6492 | 0.650646 | Yes | Cu | Cu
CIZTIP_clean | 9.85417e-06 | 4.63961 | 2.62732 | 660.9342 | 340.281 | 0.5044 | 0.333376 | Yes | Ag | Ag
cm0623918si20061006_115210_clean | 2.93319e-05 | 4.82645 | 2.47967 | 787.445 | 723.443 | 0.5416 | 0.426481 | Yes | Zn | Zn
cm1008587_si_003_clean | 1.02636e-05 | 6.03686 | 5.8505 | 891.9095 | 1362.24 | 0.5816 | 0.518737 | No |  | Fe
cm202876r_si_002_clean | 2.52248e-05 | 4.47913 | 3.53194 | 661.5901 | 496.273 | 0.4498 | 0.297584 | Yes | Co | Co
cm303749m_si_001_clean | 7.94246e-06 | 11.62501 | 8.78986 | 1798.105 | 4078.37 | 0.7584 | 1.36368 | Yes | Zn | Zn
cm303749m_si_002_clean | 7.02121e-06 | 11.94079 | 10.66908 | 1930.278 | 4205.92 | 0.7776 | 1.50099 | Yes | Zn | Zn
cm500700z_si_003_clean | 1.10896e-05 | 7.09965 | 5.06719 | 946.4678 | 1854.58 | 0.6212 | 0.587946 | No |  | In
cm501138g_si_002_clean | 1.30976e-05 | 13.2781 | 6.68961 | 1128.247 | 2358.79 | 0.7192 | 0.811435 | Yes | Cu | Cu
cm501138g_si_005_clean | 1.3823e-05 | 13.193 | 6.5701 | 1125.497 | 2411.92 | 0.7196 | 0.809908 | Yes | Cu | Cu
cm501138g_si_006_clean | 1.31677e-05 | 13.20287 | 6.64275 | 1135.039 | 2389.47 | 0.7198 | 0.817001 | Yes | Cu | Cu
cm501138g_si_008_clean | 1.35106e-05 | 13.18132 | 6.60546 | 1129.942 | 2414.16 | 0.72 | 0.813558 | Yes | Cu | Cu
cm501138g_si_009_clean | 1.30631e-05 | 13.19195 | 6.68183 | 1137.95 | 2408.69 | 0.7208 | 0.820234 | Yes | Cu | Cu
cm501138g_si_010_clean | 1.30444e-05 | 13.19966 | 6.69993 | 1135.497 | 2390.49 | 0.7198 | 0.81733 | Yes | Cu | Cu
cm501138g_si_011_clean | 1.29163e-05 | 13.25601 | 6.66924 | 1141.785 | 2421.34 | 0.7216 | 0.823911 | Yes | Cu | Cu
cm501138g_si_012_clean | 1.30456e-05 | 13.22876 | 6.69209 | 1132.114 | 2380.67 | 0.72 | 0.815122 | Yes | Cu | Cu
cm503311x_alf100K_clean | 1.30042e-05 | 7.0434 | 6.64625 | 1035.584 | 1650.63 | 0.608 | 0.629635 | No |  | Al
cm503311x_alf11K_clean | 1.29949e-05 | 7.06313 | 6.65574 | 1034.014 | 1623.06 | 0.6028 | 0.623304 | No |  | Al
cm503311x_alf125K_clean | 1.30544e-05 | 7.14687 | 6.82418 | 1036.699 | 1627.8 | 0.6102 | 0.632594 | No |  | Al
cm503311x_alf150K_clean | 1.30638e-05 | 7.24848 | 7.00179 | 1038.607 | 1638.6 | 0.6114 | 0.635005 | No |  | Al
cm503311x_alf175K_clean | 1.32745e-05 | 7.34601 | 7.12573 | 1039.053 | 1633.19 | 0.6104 | 0.634238 | No |  | Al
cm503311x_alf200K_clean | 1.33487e-05 | 7.35028 | 7.12879 | 1038.34 | 1629.84 | 0.6114 | 0.634841 | No |  | Al
cm503311x_alf225K_clean | 1.33624e-05 | 7.37407 | 7.1534 | 1037.595 | 1616.53 | 0.6114 | 0.634385 | No |  | Al
cm503311x_alf250K_clean | 1.34231e-05 | 7.38381 | 7.16186 | 1037.495 | 1614.56 | 0.6126 | 0.635569 | No |  | Al
cm503311x_alf275K_clean | 1.34895e-05 | 7.36182 | 7.1382 | 1036.959 | 1619.1 | 0.612 | 0.634619 | No |  | Al
cm503311x_alf290K_clean | 1.3498e-05 | 7.33152 | 7.10769 | 1036.614 | 1616.38 | 0.6126 | 0.63503 | No |  | Al
cm503311x_alf300K_clean | 1.34857e-05 | 7.31824 | 7.09159 | 1036.671 | 1630.86 | 0.6112 | 0.633614 | No |  | Al
cm503311x_alf325K_clean | 1.33703e-05 | 7.35887 | 7.1334 | 1036.337 | 1619.23 | 0.6116 | 0.633824 | No |  | Al
cm503311x_alf350K_clean | 1.32485e-05 | 7.39937 | 7.12527 | 1036.094 | 1606.57 | 0.6104 | 0.632432 | No |  | Al
cm503311x_alf375K_clean | 1.3118e-05 | 7.39622 | 7.0927 | 1035.98 | 1593 | 0.6086 | 0.630497 | No |  | Al
cm503311x_alf400K_clean | 1.32892e-05 | 7.38658 | 7.1188 | 1035.837 | 1610.69 | 0.6116 | 0.633518 | No |  | Al
cm503311x_alf40K_clean | 1.29637e-05 | 7.05984 | 6.6215 | 1033.961 | 1628.43 | 0.6042 | 0.62472 | No |  | Al
cm503311x_alf425K_clean | 1.32847e-05 | 7.36621 | 7.1125 | 1035.948 | 1619.29 | 0.6096 | 0.631514 | No |  | Al
cm503311x_alf450K_clean | 1.31959e-05 | 7.38286 | 7.11841 | 1035.752 | 1606.55 | 0.6096 | 0.631395 | No |  | Al
cm503311x_alf475K_clean | 1.34196e-05 | 7.39406 | 7.16617 | 1035.589 | 1599.05 | 0.61 | 0.63171 | No |  | Al
cm503311x_alf500K_clean | 1.31554e-05 | 7.43156 | 7.13669 | 1035.678 | 1592.26 | 0.6112 | 0.633006 | No |  | Al
cm503311x_alf70K_clean | 1.30968e-05 | 7.062 | 6.64337 | 1034.119 | 1634.77 | 0.6034 | 0.623987 | No |  | Al
cm503311x_aloh150K_clean | 1.36614e-05 | 7.13232 | 6.79915 | 1052.526 | 1678.06 | 0.6096 | 0.64162 | No |  | Al
cm503311x_aloh175K_clean | 1.3564e-05 | 7.12797 | 6.78403 | 1052.652 | 1675.41 | 0.6094 | 0.641486 | No |  | Al
cm503311x_aloh200K_clean | 1.36283e-05 | 7.15467 | 6.82431 | 1052.904 | 1674.05 | 0.609 | 0.641219 | No |  | Al
cm503311x_aloh225K_clean | 1.36234e-05 | 7.13993 | 6.81973 | 1053.147 | 1682.06 | 0.609 | 0.641367 | No |  | Al
cm503311x_aloh250K_clean | 1.36602e-05 | 7.13817 | 6.81007 | 1053.348 | 1686.14 | 0.6102 | 0.642753 | No |  | Al
cm503311x_aloh275K_clean | 1.36324e-05 | 7.13108 | 6.79826 | 1053.562 | 1687.19 | 0.6114 | 0.644148 | No |  | Al
cm503311x_aloh300K_clean | 1.35736e-05 | 7.16075 | 6.82592 | 1053.777 | 1677.07 | 0.6092 | 0.641961 | No |  | Al
cm503311x_aloh325K_clean | 1.36309e-05 | 7.17072 | 6.86808 | 1054.027 | 1676.03 | 0.6094 | 0.642324 | No |  | Al
cm503311x_aloh350K_clean | 1.36113e-05 | 7.17066 | 6.85243 | 1054.288 | 1683.36 | 0.6094 | 0.642483 | No |  | Al
cm503311x_aloh375K_clean | 1.36731e-05 | 7.15773 | 6.843 | 1054.531 | 1685.56 | 0.6106 | 0.643896 | No |  | Al
cm503311x_aloh400K_clean | 1.36413e-05 | 7.13585 | 6.82109 | 1054.782 | 1692 | 0.6108 | 0.644261 | No |  | Al
cm503311x_aloh425K_clean | 1.36491e-05 | 7.16028 | 6.84144 | 1055.049 | 1688.64 | 0.611 | 0.644635 | No |  | Al
cm503311x_aloh450K_clean | 1.36157e-05 | 7.14422 | 6.83019 | 1055.281 | 1691.76 | 0.6106 | 0.644355 | No |  | Al
cm503311x_aloh475K_clean | 1.36293e-05 | 7.15171 | 6.83611 | 1055.462 | 1692.75 | 0.6108 | 0.644676 | No |  | Al
cm503311x_aloh500K_clean | 1.36176e-05 | 7.13372 | 6.81979 | 1055.617 | 1695.22 | 0.6114 | 0.645405 | No |  | Al
cm503311x_F-mil-53-Al-lp-mono_clean | 1.76493e-05 | 7.00775 | 6.5216 | 1028.809 | 1692.79 | 0.6046 | 0.622018 | No |  | Al
cm503311x_F-mil-53-Al-lp-ortho_clean | 1.74922e-05 | 7.02034 | 6.52714 | 1031.481 | 1701.85 | 0.609 | 0.628172 | No |  | Al
cm503311x_OH-mil-53-Al-lp-ortho_clean | 1.72251e-05 | 7.10725 | 6.52666 | 1053.887 | 1701.13 | 0.6014 | 0.633808 | No |  | Al
cm901983a_si_001_clean | 6.63411e-05 | 27.79726 | 11.16103 | 1585.354 | 2183.8949 | 0.749 | 1.18743 | Yes | Si | Si
COBWEV_clean | 1.17916e-06 | 5.55668 | 4.21092 | 611.2133 | 286.9127 | 0.4574 | 0.279569 | Yes | Cd | Cd
COCMAJ_clean | 4.45312e-06 | 8.89284 | 8.27815 | 1190.76 | 2997.14 | 0.7562 | 0.900452 | Yes | Zn,Pd | Zn,Pd
COCMOY_clean | 5.45909e-06 | 15.71318 | 6.14739 | 1855.694 | 3857.5 | 0.7762 | 1.44039 | Yes | Mn | Mn,Si
COCMUE_clean | 6.15308e-06 | 10.55498 | 6.2941 | 1736.645 | 4181.84 | 0.7504 | 1.30318 | Yes | Mn | Mn,Si
COCNAL_clean | 5.36275e-06 | 10.84171 | 6.54754 | 1529.167 | 3656.2 | 0.7696 | 1.17685 | Yes | Cd | Cd,Si
COCNEP_clean | 6.73375e-06 | 10.13832 | 6.56369 | 1625.469 | 3852.42 | 0.7534 | 1.22463 | Yes | Cu | Cu,Si
CODDAA_clean | 1.78778e-08 | 3.54497 | 2.69613 | 498.778 | 9.74799 | 0.2354 | 0.117412 | Yes | K | V,K
CODFEH_clean | 6.93724e-07 | 3.78989 | 3.49285 | 671.7405 | 203.313 | 0.4624 | 0.310612 | Yes | Mn | Mn
CODFUX_clean | 5.52239e-05 | 4.76662 | 3.36159 | 663.5216 | 841.619 | 0.5474 | 0.363213 | No |  | Mg
CODGAE_clean | 0.000155552 | 6.89729 | 3.09833 | 689.2321 | 936.134 | 0.558 | 0.384592 | No |  | Al
CODMUF_clean | 8.89068e-06 | 4.26772 | 3.45383 | 571.7651 | 516.555 | 0.5768 | 0.329795 | Yes | Zn | Zn
CODNAM_clean | 1.42113e-05 | 4.57469 | 3.97634 | 611.5422 | 914.162 | 0.5962 | 0.364602 | No |  | Zn
CODROD_clean | 7.98135e-06 | 4.34102 | 3.83565 | 529.4675 | 407.893 | 0.4956 | 0.262404 | Yes | Pr | Pr
CODRUJ_clean | 8.10216e-06 | 4.3292 | 3.79384 | 519.9694 | 392.607 | 0.4878 | 0.253641 | Yes | Nd | Nd
CODSOF_clean | 5.21002e-06 | 4.21568 | 3.17481 | 695.7925 | 170.194 | 0.4032 | 0.280543 | Yes | Zn | Zn
CODSUL_clean | 6.45136e-06 | 6.55692 | 3.55923 | 786.077 | 615.959873 | 0.4932 | 0.387695 | Yes | Cd | Cd
COGKEP_clean | 1.53842e-05 | 6.6623 | 2.85406 | 469.5255 | 585.361 | 0.5492 | 0.257864 | No |  | Zn,Co
COGNAO_clean | 1.58762e-05 | 5.98836 | 4.70156 | 880.4832 | 1543.53 | 0.578 | 0.508922 | Yes | Zn | Zn
COJGEO_clean | 1.3704e-05 | 6.41217 | 5.04769 | 1022.125 | 2209.16 | 0.6438 | 0.658044 | Yes | Cu,Zn | Cu,Zn
COJHIT_clean | 5.97586e-06 | 10.09171 | 9.35609 | 1395.765 | 2475.29 | 0.707 | 0.986805 | No |  | Co
COKFAK_clean | 1.35306e-05 | 5.25617 | 3.49649 | 944.5011 | 756.3394891 | 0.4738 | 0.447503 | Yes | Co | Co
COKJIX_clean | 2.77803e-05 | 4.62241 | 2.97326 | 521.6294 | 182.145 | 0.4094 | 0.213555 | No |  | Gd
COKJOD_clean | 2.85075e-05 | 4.64796 | 3.00023 | 532.9837 | 179.407 | 0.4112 | 0.219163 | No |  | Sm
COKMEW_clean | 4.8922e-06 | 11.49614 | 10.90273 | 879.9796 | 1372.2 | 0.646 | 0.568466 | Yes | Fe | Fe
COKMIA_clean | 4.84009e-06 | 11.457 | 10.75448 | 852.893 | 1331.1 | 0.6422 | 0.547727 | Yes | Co | Co
COKMOG_clean | 4.72847e-06 | 11.40307 | 10.64671 | 755.3555 | 1171.45 | 0.6382 | 0.482069 | Yes | Cu | Cu
COKMUM_clean | 4.38197e-06 | 11.78987 | 10.95857 | 930.6741 | 1463.5 | 0.6544 | 0.609034 | Yes | Mn | Mn
COKNAT_clean | 5.92633e-06 | 11.6018 | 10.75702 | 814.3455 | 1311.45 | 0.6686 | 0.544469 | Yes | Zn | Zn
COKPEZ_clean | 8.03003e-06 | 11.53314 | 10.69952 | 1097.99 | 1744.4 | 0.66 | 0.724674 | Yes | Mg | Mg
COKPID_clean | 4.98339e-06 | 11.40668 | 10.82581 | 878.9586 | 1371.18 | 0.6426 | 0.564817 | Yes | Fe | Fe
COKPOJ_clean | 5.04687e-06 | 11.55541 | 10.79186 | 851.6219 | 1327.14 | 0.6464 | 0.550488 | Yes | Co | Co
COKPUP_clean | 6.14949e-06 | 11.57951 | 10.81874 | 811.3722 | 1293.59 | 0.671 | 0.544433 | Yes | Zn | Zn
COKQAW_clean | 3.92977e-06 | 11.31709 | 10.61593 | 764.526 | 1164.84 | 0.6476 | 0.495108 | Yes | Cu | Cu
COKQEA_clean | 4.91187e-06 | 11.43729 | 10.88858 | 855.0663 | 1323.13 | 0.6482 | 0.554254 | Yes | Co | Co
COKQIE_clean | 4.79114e-06 | 11.52097 | 11.05538 | 886.6978 | 1362.02 | 0.646 | 0.572806 | Yes | Fe | Fe
COKQOK_clean | 6.03384e-06 | 11.69077 | 10.88298 | 815.3215 | 1301.62 | 0.6696 | 0.545941 | Yes | Zn | Zn
COKROL_clean | 4.89404e-05 | 5.12764 | 4.65835 | 833.1459 | 991.679 | 0.5368 | 0.447232 | Yes | In | In
COKRUR_clean | 1.90441e-05 | 8.84098 | 5.5446 | 1129.064 | 2141.9 | 0.6258 | 0.706568 | Yes | In | In
COLPEA_clean | 6.18662e-07 | 3.57677 | 2.55585 | 616.6939 | 12.5479 | 0.384 | 0.236811 | Yes | Co | Co
COMDOY_clean | 2.74481e-05 | 6.1206 | 5.53928 | 815.0358 | 1215.95 | 0.5716 | 0.465876 | No |  | Ga
COMGUH_clean | 1.0064e-06 | 4.79077 | 2.48027 | 510.6287 | 78.1456 | 0.338 | 0.172592 | Yes | Cd,Na | Cd,Na
COMZAH_clean | 1.26409e-05 | 5.00277 | 3.2825 | 842.9997 | 434.065 | 0.4896 | 0.412732 | No |  | Zn
COPXOV_clean | 1.94604e-05 | 5.47401 | 3.72166 | 795.2792 | 312.642 | 0.4288 | 0.341015 | No |  | Co
COQGAS_clean | 8.21396e-06 | 7.55288 | 6.66056 | 876.6931 | 951.161 | 0.5048 | 0.442555 | No |  | Zn
COQHUN_clean | 2.12071e-05 | 7.65838 | 4.8543 | 1030.206 | 1590.34 | 0.5742 | 0.591544 | Yes | Co | Mn,Co
COQJAV_clean | 1.66074e-05 | 5.18341 | 3.01877 | 878.8582 | 514.738 | 0.481 | 0.422732 | No |  | Mn
COQLAX_clean | 4.75506e-06 | 6.51206 | 3.51527 | 795.2223 | 492.94466 | 0.4496 | 0.357531 | Yes | Ag | Ag
COQNIF_clean | 3.69182e-05 | 8.23055 | 5.78857 | 750.7508 | 1435.75 | 0.608 | 0.456455 | No |  | Mn,Al
COQTEJ_clean | 1.21791e-05 | 7.76168 | 6.6264 | 1433.055 | 3807.52 | 0.7034 | 1.00801 | Yes | Mg | Mg
CORZIU_clean | 9.74971e-06 | 12.15536 | 11.69752 | 1389.618 | 2987.95 | 0.7504 | 1.04277 | Yes | In | In
COSMII_clean | 1.87641e-05 | 8.75515 | 7.45633 | 1131.25 | 2884.97 | 0.6928 | 0.78373 | Yes | In | In
COSWEO_clean | 1.83481e-06 | 4.02506 | 2.80664 | 471.3935 | 94.0295 | 0.3622 | 0.170738 | No |  | Ba
COTVIS_clean | 9.29853e-06 | 5.1733 | 3.29073 | 782.3991 | 862.727 | 0.573 | 0.448313 | Yes | Nd | Nd
COTVOY_clean | 1.08478e-05 | 5.88006 | 4.17812 | 766.0839 | 1236.52 | 0.5814 | 0.445402 | Yes | Sm | Sm
COTVUE_clean | 1.03473e-05 | 5.96406 | 4.24876 | 754.4607 | 1235.25 | 0.5874 | 0.443169 | Yes | Dy | Dy
COTXEQ_clean | 2.05778e-05 | 5.14726 | 4.24065 | 924.8555 | 1049.92 | 0.5266 | 0.487029 | No |  | Cd
COTXIU_clean | 2.10096e-05 | 5.20924 | 4.31105 | 922.9946 | 1033.13 | 0.5218 | 0.481618 | No |  | Cd
COTXOA_clean | 1.97244e-05 | 5.06649 | 4.15335 | 922.0499 | 1027.86 | 0.52 | 0.479465 | No |  | Cd
COTYIV_clean | 4.57295e-06 | 9.63817 | 7.84231 | 1032.784 | 1961.09 | 0.697 | 0.71985 | Yes | Cu | Cu
COVJAA_clean | 1.65778e-06 | 5.12761 | 2.91468 | 727.0242 | 405.636 | 0.4836 | 0.351589 | No |  | Ni
COVPAG_clean | 1.56101e-05 | 5.03463 | 4.22302 | 744.646 | 498.75 | 0.3872 | 0.288327 | Yes | K | Zn,K
COVYIX_clean | 5.71214e-07 | 3.85413 | 2.46791 | 531.1577 | 41.3943 | 0.3758 | 0.199609 | Yes | Cu | Cu
COWBEX_clean | 5.12726e-06 | 5.58641 | 4.95411 | 582.0756 | 306.165 | 0.4268 | 0.24843 | Yes | Cd | Cd
COWMAD_clean | 4.78845e-06 | 6.73617 | 5.57745 | 817.7083 | 1754.63 | 0.651 | 0.532328 | Yes | Dy | Dy
COWMIL_clean | 4.8427e-06 | 6.74228 | 5.52931 | 807.6109 | 1708.06 | 0.6464 | 0.522042 | Yes | Ho | Ho
COWMOR_clean | 4.74845e-06 | 6.72492 | 5.5633 | 801.9761 | 1705.98 | 0.644 | 0.516471 | Yes | Er | Er
COWMUX_clean | 4.7972e-06 | 6.71015 | 5.5309 | 793.7201 | 1689.51 | 0.6534 | 0.518616 | Yes | Tm | Tm
COWRAJ_clean | 2.50092e-05 | 5.49804 | 2.79689 | 793.3926 | 657.193 | 0.497 | 0.394317 | Yes | Co | Co
COWREN_clean | 2.2773e-05 | 4.42408 | 2.83784 | 764.5903 | 514.183 | 0.4756 | 0.363638 | Yes | Co | Co
COWRIR_clean | 2.98456e-05 | 5.34448 | 2.88567 | 793.3926 | 633.469 | 0.5054 | 0.400982 | Yes | Co | Co
COWROX_clean | 3.30432e-05 | 5.56201 | 3.05282 | 793.3926 | 721.861 | 0.5102 | 0.40479 | Yes | Co | Co
COWXOC_clean | 6.67917e-06 | 5.83443 | 2.91199 | 778.9739 | 610.511 | 0.5028 | 0.391668 | Yes | Cd | Cd
COXCUP_clean | 5.8281e-07 | 3.9076 | 3.17345 | 514.16 | 80.8632 | 0.4104 | 0.211012 | Yes | Cu | Cu
COXHED_clean | 2.0868e-06 | 8.70899 | 8.38156 | 1454.334 | 3357.33 | 0.7964 | 1.15823 | No |  | Co
COXHIH_clean | 2.11977e-06 | 8.57279 | 8.24745 | 1416.553 | 3272.96 | 0.7916 | 1.12134 | No |  | Ni
COXHON_clean | 2.0826e-06 | 8.79766 | 8.47314 | 1517.149 | 3486.15 | 0.8002 | 1.21402 | No |  | Fe
COXQUB_clean | 1.30668e-06 | 3.99789 | 2.84337 | 579.9152 | 104.392 | 0.4276 | 0.247972 | Yes | Cd | Cd
COXXIX_clean | 1.43686e-06 | 5.00194 | 3.89763 | 692.5208 | 595.0217 | 0.5136 | 0.355679 | Yes | Mn | Mo,Mn
COYCEZ_clean | 6.22359e-06 | 6.30223 | 4.25857 | 858.4575 | 1505.65 | 0.5836 | 0.500994 | Yes | Mo | Mo,Cu
COYCID_clean | 3.43389e-06 | 9.57313 | 6.95581 | 1073.972 | 1998.35 | 0.6788 | 0.729012 | Yes | Mo | Mo,Cu
COYTEQ_clean | 7.61866e-06 | 3.8382 | 3.37897 | 559.3592 | 298.739 | 0.4242 | 0.23728 | Yes | La | La
COYTIU_clean | 7.00365e-06 | 3.82078 | 3.3313 | 557.0348 | 281.958 | 0.4104 | 0.228607 | Yes | Ce | Ce
COYTOA_clean | 6.88481e-06 | 3.78783 | 3.21747 | 531.4937 | 229.678 | 0.4058 | 0.21568 | Yes | Sm | Sm
COYVAO01_clean | 1.36731e-05 | 4.95313 | 3.25769 | 519.8397 | 362.315 | 0.4696 | 0.244116 | Yes | Dy | Dy
COYVAO_clean | 1.43494e-05 | 5.01094 | 3.28007 | 519.8397 | 367.931 | 0.4702 | 0.244428 | Yes | Dy | Dy
COYVES01_clean | 1.09682e-05 | 4.8567 | 3.01821 | 514.4271 | 271.961 | 0.4598 | 0.236534 | Yes | Ho | Ho
COYVES_clean | 1.11597e-05 | 4.87211 | 3.06175 | 514.4271 | 277.167 | 0.462 | 0.237665 | Yes | Ho | Ho
COZMUA_clean | 7.31119e-06 | 10.13386 | 5.37207 | 1569.531 | 3578.48 | 0.7374 | 1.15737 | Yes | Co | Co
CUBHOY_clean | 5.15632e-06 | 7.59167 | 4.35736 | 696.2334 | 980.994 | 0.55 | 0.382928 | Yes | Cd | Cd
CUBKUF_clean | 4.45729e-06 | 4.27887 | 2.64972 | 853.8762 | 432.644 | 0.5516 | 0.471 | Yes | Cu | Cu
CUCKIV_charged | 1.06197e-05 | 4.87533 | 4.08652 | 756.3724 | 780.696 | 0.5142 | 0.388926 | No |  | Co
CUCSAU_clean | 6.89941e-06 | 5.5757 | 4.21323 | 1190.02 | 1429.04 | 0.5078 | 0.604292 | Yes | Li | Li
CUCTAX_clean | 1.72257e-05 | 4.38086 | 4.0721 | 738.3507 | 280.86 | 0.4262 | 0.314685 | No |  | Zn
CUFDUD_clean | 1.83972e-05 | 6.88574 | 5.43307 | 1069.59 | 2720.39 | 0.6874 | 0.735236 | No |  | In
CUFFAL_clean | 1.6568e-05 | 6.84864 | 5.58095 | 1093.987 | 2781.24 | 0.6982 | 0.763822 | No |  | In
CUFFEP_clean | 1.3301e-05 | 6.24407 | 5.54414 | 1111.448 | 2829.99 | 0.6998 | 0.777791 | No |  | In
CUFGUH_clean | 1.41608e-07 | 4.02229 | 3.4972 | 485.3356 | 83.3874 | 0.4234 | 0.205491 | Yes | Dy,Cd | Dy,Cd
CUGFAN01_clean | 1.3891e-08 | 3.73487 | 3.03529 | 696.3303 | 71.6524 | 0.4126 | 0.287307 | No |  | Zn
CUGFAN_clean | 4.17753e-07 | 4.06955 | 2.91623 | 719.1916 | 126.266 | 0.441 | 0.317163 | No |  | Zn
CUGFOB_clean | 1.3214e-07 | 3.89377 | 3.09606 | 661.38 | 146.982 | 0.4492 | 0.297092 | No |  | Cd
CUGFUH_clean | 1.98355e-08 | 3.69814 | 3.03442 | 729.7353 | 74.7912 | 0.4238 | 0.309262 | No |  | Mn
CUGVUW_clean | 4.46795e-06 | 6.46234 | 4.56978 | 756.4411 | 511.358 | 0.4376 | 0.331019 | No |  | Cu
CUGVUX_clean | 1.26906e-06 | 3.87347 | 2.97215 | 605.6385 | 58.4387 | 0.3956 | 0.23959 | Yes | Cu | Cu
CUGXAF_clean | 1.64388e-05 | 8.60996 | 4.08035 | 1120.889 | 2010.995364 | 0.6424 | 0.720059 | Yes | Co | Co
CUGYOU_clean | 6.9519e-07 | 7.99005 | 7.97638 | 440.5985 | 369.902 | 0.496 | 0.218537 | Yes | Ag | Ag
CUGYUA_clean | 4.6933e-07 | 4.81001 | 4.60953 | 384.4424 | 211.05 | 0.4254 | 0.163542 | Yes | Ag | Ag
CUIMDZ01_clean_h | 1.32881e-06 | 4.5789 | 3.79593 | 599.6498 | 100.522 | 0.381 | 0.228466 | Yes | Cu | Cu
CUKVUA_clean | 2.97921e-07 | 3.40788 | 2.5606 | 768.3383 | 1.77017 | 0.4416 | 0.339299 | Yes | Co | Co
CUKXAJ_clean | 1.8946e-05 | 4.51336 | 3.32184 | 538.4972 | 445.14219 | 0.4912 | 0.264509 | No |  | Cd
CUKXIR_clean | 9.1452e-06 | 4.25316 | 3.64523 | 729.2723 | 910.151 | 0.5164 | 0.376597 | Yes | Mn | Mn
CUKZOY_clean | 1.10049e-05 | 4.8322 | 4.10064 | 787.3334 | 923.5 | 0.5356 | 0.421697 | Yes | Ag | Ag
CUMDEU_clean | 1.4798e-06 | 5.19472 | 4.72553 | 607.8178 | 397.714 | 0.462 | 0.280812 | No |  | Ce
CUMDIY_clean | 1.82035e-05 | 5.05781 | 4.25829 | 497.0821 | 347.89 | 0.3956 | 0.196645 | No |  | La
CUMDOE_clean | 4.37395e-06 | 5.65665 | 4.97039 | 624.7891 | 705.955 | 0.5292 | 0.330638 | No |  | Nd
CUMDUK_clean | 4.08151e-06 | 6.0834 | 3.52201 | 647.4503 | 655.538 | 0.489 | 0.316603 | Yes | Mo | Mo,Na
CUMJEB_clean | 4.83561e-06 | 5.10711 | 4.11246 | 497.8741 | 354.01 | 0.4216 | 0.209904 | No |  | Cd
CUMKIG03_clean | 8.13326e-06 | 4.60058 | 2.85609 | 891.4722 | 477.088 | 0.4576 | 0.407939 | No |  | Co
CUMKIG_clean | 8.32416e-06 | 4.5976 | 2.83069 | 899.8146 | 510.076 | 0.457 | 0.411214 | No |  | Co
CUMLUT_clean | 1.37471e-05 | 5.66406 | 3.97439 | 821.5577 | 1877.03 | 0.6392 | 0.525138 | Yes | Cd | Cd
CUMQOQ_clean | 5.90938e-06 | 7.03622 | 3.75437 | 1023.327 | 1874.17 | 0.6154 | 0.629756 | Yes | Zn | Zn
CUNFOH01_clean | 1.25476e-06 | 8.64942 | 5.76711 | 605.1034 | 1059.23 | 0.639 | 0.38666 | Yes | Cu | Cu
CUNFOH_clean | 1.2027e-06 | 9.05758 | 5.6508 | 610.993 | 1087.38 | 0.6298 | 0.384804 | Yes | Cu | Cu
CUNQOT_clean | 1.05198e-05 | 4.94603 | 4.45617 | 640.8285 | 742.507 | 0.5224 | 0.334768 | Yes | Mn | Mn
CUNQUZ_clean | 1.00266e-05 | 5.05516 | 4.50865 | 515.2222 | 619.589 | 0.5384 | 0.277396 | Yes | Cd | Cd
CUNWEO_clean | 7.79078e-06 | 7.09668 | 6.48549 | 812.0574 | 969.043 | 0.53 | 0.430389 | No |  | Cd
CUPHUS_clean | 9.60708e-06 | 7.45968 | 5.41366 | 1468.584 | 3492.12 | 0.7016 | 1.03036 | Yes | Cu | Cu
CUQKOQ_clean | 8.26536e-06 | 5.93389 | 5.13786 | 569.0742 | 1037.87 | 0.6128 | 0.348728 | Yes | U | U
CUQRIR_clean | 1.0397e-05 | 5.69204 | 4.57463 | 903.8077 | 1230.35 | 0.5686 | 0.513906 | No |  | Zn
CUQROX_clean | 9.79826e-06 | 5.44132 | 4.56825 | 892.8811 | 1219.73 | 0.5636 | 0.503227 | No |  | Zn
CUQSAK_clean | 6.29631e-06 | 18.30047 | 4.50008 | 1486.633 | 2754.345922 | 0.7088 | 1.05373 | Yes | Cu | Cu
CUQTAL_clean | 9.62512e-06 | 8.5131 | 5.3048 | 1674.349 | 4301.52 | 0.7222 | 1.20921 | Yes | Cu | Cu
CUQXUI_clean | 4.97782e-06 | 8.23055 | 4.00763 | 1263.585 | 1962.38153 | 0.6424 | 0.811727 | Yes | Cu | Cu
CURBOH_clean | 3.50582e-06 | 9.52504 | 4.72038 | 791.1267 | 1419.06 | 0.654 | 0.517396 | No |  | Zn
CURQEN_clean | 3.63763e-05 | 5.22355 | 3.40082 | 785.8176 | 579.643 | 0.5026 | 0.394953 | Yes | Sn,Cu | Sn,Cu
CURYOE01_clean | 6.24824e-06 | 11.02009 | 9.16908 | 977.8995 | 1212.05 | 0.5864 | 0.57344 | No |  | Cd
CURZEV_clean | 1.23973e-05 | 5.59049 | 4.15781 | 821.5982 | 1578.33 | 0.5986 | 0.491808 | Yes | Cu | Cu
CUSYAR_clean | 4.36298e-06 | 28.01343 | 12.17996 | 4044.784 | 5696.7 | 0.9076 | 3.67105 | No |  | Zn
CUSYIA_clean | 1.17746e-05 | 5.815 | 4.76876 | 1356.293 | 3641.46 | 0.6944 | 0.941809 | No |  | Cu
CUSZEX_clean | 7.13856e-06 | 4.67101 | 3.44264 | 1196.839 | 2690.15 | 0.666 | 0.797095 | No |  | Cu
CUSZIB_clean | 1.25099e-05 | 5.49146 | 4.83933 | 1331.833 | 3697.22 | 0.7042 | 0.937877 | No |  | Cu
CUTBIE_clean | 6.03775e-06 | 7.59116 | 5.99994 | 1003.32 | 2071.96 | 0.6486 | 0.650753 | Yes | La | La
CUTFUT_charged | 8.50063e-06 | 6.47725 | 4.49016 | 1003.292 | 1377.37518 | 0.5428 | 0.544587 | Yes | Ag | Ag
CUTGEE_clean | 5.73495e-06 | 4.83098 | 3.31633 | 825.8457 | 1053.431 | 0.6358 | 0.525072 | No |  | Co
CUTGEF_clean | 3.48999e-05 | 4.94868 | 3.68158 | 636.5818 | 840.881 | 0.546 | 0.347574 | Yes | Cd | Cd
CUTGII_clean | 5.73134e-06 | 4.82643 | 3.30602 | 823.6215 | 1033.17 | 0.6356 | 0.523495 | No |  | Co
CUVGIK_clean | 2.34539e-05 | 6.25146 | 5.06086 | 975.467 | 1458.01 | 0.5362 | 0.523046 | No |  | Mn
CUVGOQ_clean | 2.70825e-05 | 5.59653 | 4.5385 | 997.8845 | 1539.84 | 0.5404 | 0.539255 | No |  | Mn
CUVHEH_clean | 5.48797e-06 | 12.77883 | 12.02741 | 604.3355 | 874.57 | 0.651 | 0.393423 | Yes | Nd | Nd
CUVHIL01_clean | 5.99819e-06 | 12.86501 | 12.02225 | 602.2718 | 865.505 | 0.642 | 0.386658 | Yes | Nd | Nd
CUVHIL02_clean_h | 6.06707e-06 | 12.81562 | 12.03113 | 603.1872 | 864.159 | 0.6442 | 0.388573 | Yes | Nd | Nd
CUVHIL_clean_h | 6.33318e-06 | 12.87614 | 12.03249 | 602.6965 | 863.702 | 0.643 | 0.387534 | Yes | Nd | Nd
CUVTUJ_clean | 4.86399e-06 | 11.49174 | 10.88335 | 850.5643 | 1311.91 | 0.635 | 0.540109 | Yes | Co | Co
CUVXAT_clean | 1.09788e-05 | 6.50652 | 4.77619 | 941.8058 | 1527.99 | 0.5708 | 0.537581 | No |  | Mn
CUWNIT_clean | 9.03908e-06 | 7.16308 | 4.76212 | 987.3715 | 1774.42 | 0.5942 | 0.586695 | Yes | Co | Co
CUWNOZ_clean | 2.39543e-05 | 5.62994 | 3.54616 | 919.5318 | 1321.41 | 0.5562 | 0.511443 | No |  | Co
CUXDUU_clean | 0.000422214 | 4.90588 | 2.58508 | 414.6917 | 298.101 | 0.4548 | 0.188602 | Yes | Ga | Ga
CUXFIL_clean | 1.79884e-05 | 5.39541 | 4.09689 | 810.7801 | 1122.99 | 0.496 | 0.402148 | Yes | Mn | Mn
CUXLEO_clean | 4.32846e-06 | 4.56916 | 3.40748 | 948.8836 | 1755.19 | 0.6276 | 0.59552 | No |  | Cu
CUYHIO_clean | 4.59241e-08 | 3.56239 | 3.14648 | 761.458 | 36.6618 | 0.4416 | 0.336261 | Yes | Zn | Zn
CUYQIX_clean | 2.61223e-07 | 3.73047 | 3.14077 | 763.5686 | 124.973 | 0.4612 | 0.352159 | Yes | Zn | Zn
CUYRUK_clean | 4.88378e-07 | 3.95948 | 2.85981 | 507.4468 | 31.7073 | 0.3884 | 0.197093 | No |  | Zn
CUYVOI_clean | 5.10177e-06 | 4.52428 | 2.63151 | 701.6707 | 235.727 | 0.4404 | 0.309015 | No |  | Zn
CUYWUP_clean | 1.89179e-05 | 7.47672 | 4.58604 | 1060.598 | 2065.66 | 0.6222 | 0.659904 | Yes | Cu | Cu
CUYYAX_clean | 1.48229e-05 | 5.04944 | 3.83367 | 861.7124 | 1191.75 | 0.5718 | 0.492727 | Yes | Cd | Cd
CUYYEB_clean | 1.47637e-05 | 5.05464 | 3.82141 | 861.0372 | 1171.44 | 0.5758 | 0.495783 | Yes | Cd | Cd
CUZBUW_clean | 1.09731e-05 | 5.25875 | 3.37222 | 899.4262 | 1043.81 | 0.5538 | 0.4981 | Yes | Co | Co
DABFET_clean | 1.37568e-05 | 5.96972 | 3.38004 | 835.1289 | 594.9151 | 0.4676 | 0.390505 | Yes | Ag | Ag,Ni
DABFIX_clean | 1.40958e-05 | 5.93116 | 3.4012 | 840.1032 | 599.5995 | 0.47 | 0.394849 | Yes | Ag | Ag,Co
DABGIZ_clean | 1.23391e-06 | 6.29922 | 3.2036 | 470.5439 | 297.592 | 0.4588 | 0.215886 | Yes | Mo,Cd | Mo,Cd
DABMUR_clean | 8.14155e-06 | 5.77537 | 4.11633 | 1167.478 | 3339.3 | 0.6996 | 0.816768 | Yes | Cu | Cu
DACFAR_clean | 2.91156e-05 | 7.28891 | 6.40353 | 1178.913 | 1940.88 | 0.624 | 0.735642 | Yes | Cu | Cu
DACXOV_clean | 3.26904e-05 | 5.17401 | 3.25603 | 689.9026 | 474.818 | 0.4494 | 0.310042 | No |  | Tb
DACXUB_clean | 3.6317e-05 | 5.15965 | 3.22682 | 675.4885 | 470.394 | 0.4504 | 0.304241 | No |  | Ho
DACYAI_clean | 3.3978e-05 | 5.20878 | 3.30064 | 681.9003 | 484.073 | 0.456 | 0.310948 | No |  | Yb
DACYUE_clean | 1.07336e-05 | 6.8959 | 6.15645 | 1380.18 | 3903.55 | 0.6932 | 0.956741 | Yes | Mg | Mg
DACZUF_clean | 7.12372e-06 | 5.17797 | 3.83142 | 768.9114 | 885.425 | 0.514 | 0.395219 | Yes | Co | Co
DADLEC_clean | 7.75076e-06 | 6.0526 | 4.95704 | 913.0502 | 852.004 | 0.4902 | 0.447577 | Yes | Mn | Mn
DADLIG_clean | 7.6419e-06 | 8.09916 | 4.69208 | 953.5979 | 1059.38 | 0.5094 | 0.485762 | Yes | Mn | Mn
DADLOM_clean | 8.14648e-06 | 18.71129 | 17.36648 | 1696.718 | 2199.93 | 0.7274 | 1.23419 | Yes | Mn | Mn
DADNOO_clean | 1.70042e-06 | 4.73082 | 3.55854 | 527.0759 | 721.97 | 0.558 | 0.294108 | No |  | Dy,Fe
DADNUU_clean | 1.55208e-06 | 4.77214 | 3.58642 | 536.9099 | 744.847 | 0.5582 | 0.299703 | No |  | Gd,Fe
DADPAC_clean | 1.43871e-06 | 4.72724 | 3.56217 | 545.3038 | 719.379 | 0.5554 | 0.302862 | No |  | Sm,Fe
DADPEG_clean | 1.80035e-06 | 4.6964 | 3.56133 | 521.3628 | 713.581 | 0.56 | 0.291963 | No |  | Fe,Er
DAFHEZ_clean | 1.45992e-05 | 5.14518 | 3.33208 | 798.9518 | 738.411 | 0.5078 | 0.405707 | No |  | Co
DAFHID_clean | 1.76371e-05 | 5.13503 | 3.30856 | 776.3553 | 671.684 | 0.5112 | 0.396872 | No |  | Ni
DAFHOJ_clean | 1.54144e-05 | 4.95203 | 2.99413 | 784.3506 | 685.928 | 0.4914 | 0.38543 | No |  | Mn
DAFJOM_clean | 2.64158e-05 | 8.83929 | 3.81491 | 1017.175 | 1744.33 | 0.601 | 0.611322 | No |  | Mg
DAFSEL_clean | 6.07704e-08 | 3.65039 | 3.25709 | 590.9572 | 90.0561 | 0.4294 | 0.253757 | Yes | Zn | Zn
DAFSOV_clean | 5.98301e-07 | 3.83746 | 3.40945 | 622.0066 | 236.741 | 0.4436 | 0.275923 | Yes | Zn | Zn
DAFYAN_clean | 8.91365e-06 | 9.66168 | 8.17907 | 1374.89 | 3209.02 | 0.7244 | 0.99597 | Yes | Mg | Mg
DAFYER_clean | 6.21007e-05 | 7.75718 | 2.92029 | 765.0934 | 940.03 | 0.5122 | 0.391881 | No |  | Mg
DAFYOB_clean | 8.6273e-06 | 10.04293 | 8.51588 | 1423.885 | 3286.89 | 0.7318 | 1.042 | Yes | Mg | Mg
DAGDIZ_clean | 7.52627e-06 | 6.53637 | 3.58733 | 606.0276 | 745.682 | 0.5248 | 0.318042 | Yes | Cd | Cd
DAGDUL_clean | 9.08008e-06 | 5.27377 | 3.53794 | 667.1248 | 707.6825476 | 0.5304 | 0.353842 | Yes | Cd | Cd
DAGJED_clean | 1.27675e-05 | 5.20512 | 3.82408 | 880.3669 | 936.32 | 0.5332 | 0.469412 | Yes | Cd | Cd
DAHNOQ_clean | 1.96728e-06 | 4.37827 | 3.40648 | 574.498 | 411.25 | 0.5478 | 0.314711 | No |  | Nd
DAHNUW_clean | 4.19741e-06 | 5.84798 | 3.71152 | 596.342 | 1030.41 | 0.5894 | 0.351484 | Yes | Nd | Nd
DAHPAE_clean | 3.99136e-06 | 5.00613 | 3.59286 | 537.7703 | 1045.01 | 0.5872 | 0.315779 | No |  | Yb
DAJHOM_manual | 1.24758e-05 | 4.92614 | 3.38466 | 768.5214 | 557.039 | 0.4294 | 0.330004 | No |  | Co
DAJHUS_clean | 8.16168e-06 | 4.35025 | 3.20726 | 762.7649 | 315.002 | 0.4456 | 0.339887 | No |  | Co
DAKVIW_clean | 1.28034e-05 | 10.56447 | 5.75649 | 1066.179 | 2321.59 | 0.7172 | 0.764663 | Yes | Cd | Cd
DAKVOC_clean | 1.74365e-05 | 10.83342 | 6.67267 | 1227.857 | 2613.52 | 0.7096 | 0.871288 | Yes | Zn | Zn
DAKVUI_clean | 1.7336e-05 | 10.79495 | 6.61419 | 1211.394 | 2568.89 | 0.704 | 0.852822 | Yes | Cu | Cu
DALSAN_clean | 3.38134e-07 | 3.95914 | 2.93827 | 629.9609 | 156.731 | 0.5068 | 0.319265 | No |  | Fe
DALSER_clean | 1.10804e-06 | 4.08249 | 3.08769 | 652.3881 | 361.906 | 0.5406 | 0.352681 | No |  | Fe
DALSUH_clean | 1.26904e-05 | 5.91398 | 4.13588 | 742.093 | 1029.23 | 0.5694 | 0.422549 | Yes | Dy | Dy
DALVAQ_clean | 9.8917e-06 | 4.44925 | 3.63681 | 631.5404 | 516.827 | 0.5166 | 0.326254 | Yes | Cd | Cd
DALVIY_clean | 8.5032e-06 | 8.33476 | 5.09032 | 922.5348 | 2034.91 | 0.6634 | 0.612008 | Yes | Gd | Gd
DAMDUT_clean | 4.40735e-06 | 8.31671 | 7.58192 | 836.1274 | 1739.06 | 0.676 | 0.565222 | No |  | Zn
DAMYOI_clean | 7.05996e-06 | 10.02859 | 8.74362 | 1200.024 | 2500.31 | 0.7206 | 0.864737 | Yes | Tm | Tm
DAMYUO_clean | 6.84387e-06 | 10.07569 | 8.829 | 1225.316 | 2553.43 | 0.7258 | 0.889335 | Yes | Er | Er
DAMZEZ_clean | 1.48637e-05 | 5.14628 | 4.13045 | 675.1419 | 473.794 | 0.4344 | 0.293282 | No |  | Cd
DANFUW_clean | 5.21345e-06 | 4.81728 | 3.69845 | 823.8861 | 453.189 | 0.4588 | 0.377999 | Yes | Ni | Ni
DANROC_clean | 5.6149e-06 | 8.97986 | 3.15204 | 843.8534 | 868.073 | 0.5074 | 0.428171 | Yes | Cu | Cu
DANVAQ_clean | 1.05521e-05 | 5.88569 | 2.76546 | 658.5013 | 691.629 | 0.552 | 0.363492 | Yes | La | La
DANVEU_clean | 8.75055e-06 | 6.53986 | 2.5799 | 697.2285 | 859.128 | 0.5716 | 0.398536 | Yes | La | La
DANZAV_charged | 6.06793e-06 | 9.71579 | 8.11881 | 920.5306 | 1614.84 | 0.6146 | 0.565759 | No |  | Cd
DANZEZ_charged | 5.24132e-06 | 9.71572 | 8.15204 | 1018.202 | 1534.27 | 0.5818 | 0.59239 | No |  | Mn
DANZID_charged | 8.78876e-06 | 9.96795 | 8.48591 | 1034.755 | 1812.81 | 0.633 | 0.655 | Yes | Cu | Cd,Cu
DAPBED_clean | 1.29264e-05 | 11.8768 | 6.79638 | 1213.776 | 2652.11 | 0.7074 | 0.858625 | Yes | Fe | Fe
DAPBIH_neutral | 1.41976e-05 | 11.12385 | 5.1267 | 1011.374 | 1835.622 | 0.6592 | 0.666697 | No |  | Co
DAPHOU_clean | 7.55942e-06 | 10.96282 | 6.06241 | 1272.87 | 3056.76 | 0.737 | 0.938106 | Yes | Zn | Zn
DAPVUM_clean | 7.12831e-06 | 4.84835 | 2.52067 | 872.5394 | 460.396 | 0.4812 | 0.419867 | Yes | Ag | Ag
DAPWAT_clean | 6.11319e-06 | 5.11113 | 2.83337 | 897.4002 | 550.763 | 0.497 | 0.446007 | Yes | Ag | Ag
DAPXEZ_clean | 5.96184e-05 | 4.82667 | 3.282 | 445.5157 | 374.908 | 0.4866 | 0.216788 | Yes | Ni,Ge | Ni,Ge
DAPYAW_clean | 7.01503e-06 | 10.03517 | 4.39114 | 933.5935 | 1417.52 | 0.6004 | 0.560529 | Yes | Cd | Cd
DARBUU_clean | 1.0708e-06 | 5.36181 | 3.52881 | 750.4127 | 1230.24 | 0.6492 | 0.487169 | Yes | Cu | Cu
DARJOX_clean | 0.00015987 | 4.96663 | 3.20989 | 520.5161 | 453.859 | 0.487 | 0.253491 | No |  | Al,Co
DARJUD_clean | 0.000619367 | 4.94517 | 3.22924 | 562.9204 | 478.58 | 0.4734 | 0.266486 | No |  | Zn,Al
DARNOB_charged | 6.81356e-06 | 5.59757 | 2.40008 | 582.9 | 196.243 | 0.4504 | 0.262538 | No |  | Pr,Zn
DARSEV_SL | 7.93495e-06 | 9.02256 | 7.15114 | 1089.836 | 1927.51 | 0.6346 | 0.69161 | No |  | Cd
DARVAW_clean | 4.34688e-07 | 3.74235 | 3.26644 | 664.4033 | 259.5 | 0.4942 | 0.328348 | No |  | Co
DATHAJ_clean | 3.37681e-06 | 5.55335 | 3.71297 | 531.1746 | 385.647 | 0.4308 | 0.22883 | Yes | Nd | Nd
DAWBIO_clean | 1.73573e-05 | 5.36745 | 4.59869 | 711.9262 | 664.867 | 0.4578 | 0.325919 | No |  | Co
DAWBOU_clean | 1.78007e-05 | 5.38914 | 4.65491 | 712.1848 | 680.914 | 0.473 | 0.336864 | No |  | Ni
DAWBUA_clean | 1.77859e-05 | 5.52672 | 4.41246 | 747.932 | 758.83 | 0.4726 | 0.353472 | No |  | Co
DAWCAH_clean | 1.91384e-05 | 5.49841 | 4.3714 | 738.9235 | 732.566 | 0.483 | 0.356901 | No |  | Ni
DAWCIP_clean | 1.22404e-05 | 7.07962 | 5.54367 | 1004.696 | 1972.94 | 0.6428 | 0.645818 | Yes | Zn | Zn
DAWCOV_clean | 1.6056e-05 | 6.44243 | 4.38111 | 1023.721 | 1896.35 | 0.5892 | 0.603176 | Yes | Mn | Mn
DAWDAI_clean | 1.37288e-05 | 5.05189 | 3.47503 | 705.9405 | 517.571 | 0.487 | 0.343792 | No |  | Cd
DAWVOO_clean | 3.95934e-06 | 9.25061 | 2.89055 | 826.4326 | 1043.46 | 0.5904 | 0.487925 | Yes | Cu | Cu
DAWWAB_clean | 3.61811e-06 | 9.11595 | 5.71973 | 620.3936 | 796.112 | 0.5532 | 0.343202 | Yes | Cu | Cu
DAWWEF_clean | 5.02641e-06 | 7.03379 | 5.33899 | 927.8331 | 1932.65 | 0.6328 | 0.587134 | Yes | Co | Co
DAWWIJ_clean | 3.33833e-06 | 4.1516 | 2.7932 | 684.8846 | 327.743 | 0.4694 | 0.321486 | Yes | Mn | Mn
DAXHIV01_clean | 7.097e-06 | 7.67683 | 6.96811 | 1132.458 | 2403.56 | 0.652 | 0.738362 | Yes | Fe | Fe
DAXHIV_clean | 6.95638e-06 | 7.62222 | 6.92477 | 1133.711 | 2416.4 | 0.65 | 0.736913 | Yes | Fe | Fe
DAXHUH01_clean | 7.37748e-06 | 7.57949 | 6.81104 | 1123.299 | 2422.55 | 0.6646 | 0.746545 | Yes | Fe | Fe
DAXHUH_clean | 6.9976e-06 | 7.50015 | 6.78537 | 1140.86 | 2483.4 | 0.6518 | 0.743612 | Yes | Fe | Fe
DAXKIY_clean | 8.92039e-06 | 4.43594 | 2.97843 | 690.665 | 375.956 | 0.5204 | 0.359422 | No |  | In
DAXKOE_charged | 1.62383e-05 | 4.47299 | 2.92632 | 683.9711 | 380.362 | 0.5204 | 0.355938 | No |  | In
DEBGIA_clean | 5.02148e-06 | 4.22344 | 3.46939 | 762.6892 | 541.36 | 0.5062 | 0.386075 | Yes | Zn | Zn
DEBNUU_clean | 1.03453e-08 | 3.21979 | 2.60697 | 575.6025 | 0 | 0.3752 | 0.215966 | Yes | Al | Al
DEBWAK_clean | 4.55531e-06 | 9.51714 | 7.06696 | 948.6316 | 1078.89 | 0.5474 | 0.519279 | Yes | Zn | Zn
DEFKUU_clean | 8.40578e-06 | 5.40643 | 4.54366 | 584.4023 | 896.109 | 0.5346 | 0.312421 | Yes | Cu | Cu
DEFRIR_clean | 4.32686e-06 | 4.8082 | 3.42715 | 731.2026 | 1016.96 | 0.6218 | 0.454663 | Yes | Gd | Gd
DEGJIK_clean | 1.4419e-05 | 4.49857 | 3.8442 | 630.2786 | 423.8 | 0.4622 | 0.291315 | Yes | Cu | Cu
DEGPEL_charged | 6.15473e-06 | 7.7396 | 4.21765 | 700.4273 | 1141.22 | 0.6116 | 0.42838 | Yes | Cu | Cu
DEHBIC_clean | 9.85944e-07 | 3.96623 | 2.99426 | 451.814 | 97.3744 | 0.4014 | 0.181358 | Yes | Gd | Gd
DEHFUR_clean | 5.67325e-06 | 6.21611 | 2.98199 | 886.6899 | 1111.27 | 0.5634 | 0.499559 | No |  | Zn
DEJCEB_clean | 2.60762e-05 | 4.6846 | 2.81125 | 779.1499 | 802.358 | 0.5306 | 0.413415 | Yes | Zn | Zn
DEJCIF_clean | 2.51113e-05 | 5.07924 | 4.58071 | 728.3374 | 928.928 | 0.5384 | 0.392137 | Yes | Cu | Cu
DEJJIN_clean | 3.57583e-06 | 9.02838 | 5.92782 | 864.7153 | 1496.61 | 0.6316 | 0.546154 | Yes | Zn | Zn
DEJRUH_clean | 1.13539e-05 | 4.98345 | 3.78027 | 970.4498 | 1331.87 | 0.5442 | 0.52812 | Yes | Co | Co
DEKHEH_clean | 1.34842e-05 | 5.43686 | 4.14383 | 934.012 | 1403.28 | 0.5314 | 0.496335 | No |  | Mn
DEKHUX_clean | 1.42239e-05 | 6.73498 | 5.41814 | 950.5703 | 1267.6 | 0.5288 | 0.50266 | No |  | Mn
DEKPEP_clean | 0.000226708 | 5.20865 | 2.56388 | 508.647 | 391.856 | 0.45 | 0.228892 | Yes | Ga | Ga
DELGEI_manual | 4.8853e-06 | 11.23796 | 5.9406 | 1667.884 | 4045.89 | 0.7354 | 1.22656 | Yes | Cd | Cd
DEPJIR01_clean | 1.4528e-06 | 3.85665 | 2.67886 | 630.4733 | 121.083 | 0.492 | 0.310193 | No |  | Zn
DEPJIR_clean | 8.26244e-07 | 3.91385 | 2.51929 | 643.2606 | 119.228 | 0.4794 | 0.308379 | No |  | Zn
DEPSEW_clean | 0.00022361 | 5.82661 | 3.6907 | 467.5104 | 498.522 | 0.4968 | 0.232259 | No |  | Ga
DEPTOH_clean | 0.000223479 | 5.8241 | 3.64846 | 468.0574 | 495.294 | 0.4966 | 0.232438 | No |  | Ga
DEPXAY_clean | 1.12984e-05 | 5.29628 | 3.94728 | 934.5096 | 2004.14 | 0.6404 | 0.598462 | Yes | Zn | Zn
DEPXIG_clean | 1.69347e-05 | 5.45833 | 4.42032 | 823.3638 | 1168.08 | 0.5298 | 0.436217 | Yes | Mn | Mn
DEPXOM_clean | 9.51516e-06 | 5.87443 | 4.69467 | 926.0631 | 2089.97 | 0.6052 | 0.560452 | Yes | Mn | Mn
DEPYAZ_clean | 9.39848e-06 | 7.56588 | 3.32229 | 768.2557 | 1170.14 | 0.5644 | 0.433604 | No |  | Nd
DEPYED_clean | 8.17581e-06 | 7.62003 | 3.27067 | 763.0501 | 1153.53 | 0.583 | 0.44486 | Yes | Sm | Sm
DEQFOU_clean | 2.89098e-06 | 4.43033 | 3.99236 | 746.3856 | 550.816 | 0.5546 | 0.413945 | Yes | Cu | Cu
DEQVIF_clean | 1.12203e-05 | 6.28134 | 5.12336 | 907.82 | 1240.24 | 0.5242 | 0.475878 | No |  | Mn
DEWQUS_clean | 3.95405e-06 | 6.85928 | 3.77665 | 567.9172 | 867.274 | 0.5524 | 0.313718 | Yes | Mo,Co | Mo,Co
DEWRIH_clean | 2.36395e-06 | 5.32446 | 3.88819 | 427.2756 | 429.901 | 0.4786 | 0.204494 | Yes | Mo,Cd | Mo,Cd
DEXDER_clean | 2.82475e-06 | 4.18684 | 3.37878 | 413.3512 | 245.863 | 0.3846 | 0.158975 | Yes | Cd,K | Ru,Cd,K
DEYJIC_clean | 9.92217e-06 | 5.18714 | 3.79158 | 792.1357 | 1137.26 | 0.5344 | 0.423318 | Yes | Ni,V | Ni,V
DEYJOI_clean | 1.00273e-05 | 5.20142 | 3.64055 | 804.0718 | 1201.22 | 0.5352 | 0.430338 | Yes | V,Co | V,Co
DEYLUQ_clean | 5.20413e-06 | 7.28064 | 4.66536 | 617.3221 | 603.558 | 0.4976 | 0.307179 | Yes | Cd | Cd
DEYNIG_clean | 3.34785e-06 | 4.67091 | 3.76726 | 413.3256 | 161.184 | 0.4246 | 0.175498 | Yes | Cu | Cu
DEYXIQ_clean | 2.47278e-05 | 4.50777 | 3.32439 | 760.5141 | 614.927 | 0.498 | 0.378737 | Yes | Co | Co
DEZCER_clean | 1.76748e-05 | 4.88214 | 3.3147 | 1063.372 | 1125.8803 | 0.5742 | 0.610588 | Yes | Mn | Mn
DEZKAW_clean | 4.19354e-06 | 8.13146 | 3.74741 | 1097.303 | 1940.5455 | 0.6372 | 0.699202 | Yes | Mn | Mn
DEZKEA_clean | 1.83536e-08 | 3.53736 | 2.42193 | 693.7796 | 16.3907 | 0.4284 | 0.297215 | Yes | Mn | Mn
DIBPAH_clean | 2.0327e-05 | 5.70136 | 3.62358 | 858.7524 | 1282.56 | 0.5674 | 0.487255 | Yes | Ce | Ce
DIBPIP_clean | 1.03096e-05 | 4.52354 | 3.33216 | 824.0626 | 644.307 | 0.4988 | 0.411042 | Yes | Ni | Ni
DIBQEM_clean | 9.52433e-06 | 16.82847 | 3.4822 | 1236.308 | 2331.64 | 0.6836 | 0.84514 | Yes | Co | Co
DIBQIQ_clean | 1.18881e-05 | 8.63632 | 7.63034 | 1286.079 | 3045.9 | 0.6702 | 0.86193 | Yes | Co | Co
DIBQOW_clean | 1.12067e-05 | 9.37426 | 8.42221 | 1315.592 | 2921.23 | 0.6854 | 0.901706 | Yes | Co | Co
DIBQUC_clean | 1.12344e-05 | 9.44546 | 8.47192 | 1325.327 | 2944.78 | 0.6746 | 0.894065 | Yes | Co | Co
DIBWUH_clean | 7.7173e-07 | 4.03722 | 2.63218 | 692.2571 | 249.001 | 0.5128 | 0.35499 | Yes | Ni | Ni
DIBXAO_clean | 1.15708e-06 | 4.19953 | 2.61614 | 723.4791 | 240.883 | 0.4844 | 0.350454 | Yes | Co | Co
DIBXAP_clean | 4.64906e-06 | 4.23133 | 3.02233 | 534.7822 | 176.088 | 0.4274 | 0.228566 | Yes | Ho | Ho,Cu
DIBXOD_clean | 5.84933e-06 | 4.28457 | 3.02404 | 541.7118 | 197.691 | 0.4302 | 0.233045 | Yes | Dy | Dy,Cu
DICKEH_clean | 7.21994e-06 | 12.83987 | 7.4101 | 1913.982 | 4506.73 | 0.796 | 1.52353 | Yes | Cu | Cu
DICVAO_clean | 1.18482e-05 | 6.28011 | 3.53464 | 889.1734 | 1293.53 | 0.5698 | 0.506652 | Yes | Nd | Nd
DICVES_clean | 1.15669e-05 | 6.33441 | 3.59662 | 897.8837 | 1294.21 | 0.581 | 0.521669 | Yes | Pr | Pr
DIDBAV_clean | 1.35404e-05 | 9.28847 | 5.74363 | 1080.555 | 1609.07 | 0.5874 | 0.634718 | No |  | Co
DIDBEZ_clean | 1.36132e-05 | 9.17575 | 5.94989 | 1076.376 | 1609.25 | 0.5892 | 0.634201 | No |  | Co
DIDDOK_clean | 6.10066e-06 | 9.60031 | 8.17399 | 1901.712 | 4944.37 | 0.7878 | 1.49817 | Yes | Zn | Zn
DIHVIB01_clean | 1.07886e-05 | 13.18363 | 6.64307 | 1134.128 | 2377.93 | 0.7124 | 0.807952 | Yes | Cu | Cu
DIHVIB_clean | 1.15344e-05 | 13.27896 | 6.89092 | 1132.409 | 2305.8 | 0.7186 | 0.813749 | Yes | Cu | Cu
DIKJUD_clean | 2.60242e-05 | 5.51513 | 4.27188 | 936.2244 | 970.09 | 0.5198 | 0.486651 | Yes | Cu | Cu
DIKPOD_clean | 3.77405e-06 | 5.23747 | 3.3006 | 577.5373 | 659.563 | 0.554 | 0.319956 | Yes | La | La
DILXED_clean | 3.57566e-08 | 3.9388 | 2.92219 | 601.9382 | 24.2536 | 0.4176 | 0.25137 | Yes | Cd | Cd
DIMDAG_clean | 1.51727e-05 | 6.94351 | 2.98336 | 667.6459 | 609.149 | 0.5042 | 0.336626 | Yes | Cd | Cd
DIMKER_clean | 7.54146e-06 | 6.00256 | 3.22793 | 533.0178 | 338.569 | 0.45 | 0.239858 | Yes | Gd | Gd,Zn
DIMKUH_clean | 9.53776e-06 | 5.90586 | 3.16452 | 517.2637 | 317.139 | 0.4382 | 0.226665 | Yes | Dy | Dy,Zn
DIMQOH_clean | 3.51011e-06 | 4.68881 | 3.14713 | 715.6762 | 507.369 | 0.5622 | 0.402354 | Yes | Ag | Ag,Mn
DINNIZ_clean | 6.43598e-06 | 5.64071 | 4.66315 | 855.6589 | 1232.11 | 0.5486 | 0.469413 | Yes | Mn | Mn
DIRBIP_clean | 0.00186627 | 4.8713 | 2.89563 | 403.5154 | 267.089 | 0.4242 | 0.171171 | Yes | Ga | Ga
DIRPIF_clean | 1.09442e-05 | 8.33531 | 6.07292 | 1153.319 | 2057.33 | 0.6398 | 0.737893 | Yes | Zn | Zn
DISSUU_clean | 6.11599e-06 | 5.80103 | 3.27505 | 535.9344 | 465.423 | 0.5386 | 0.288654 | No |  | Zn
DITJIB_clean | 3.2592e-06 | 20.3631 | 9.01147 | 1917.847 | 3403.71 | 0.8332 | 1.59795 | Yes | Hf | Hf
DITJOH_clean | 4.03743e-06 | 19.43102 | 8.59079 | 2228.432 | 4121.45 | 0.824 | 1.836675686 | Yes | Zr | Zr
DITSIK_clean | 3.56982e-06 | 4.54299 | 3.27099 | 508.6211 | 294.408 | 0.4972 | 0.252886 | Yes | Cd | Cd
DITTEH_clean | 1.06047e-05 | 5.93254 | 5.15214 | 925.6688 | 2170.15 | 0.6392 | 0.59169 | Yes | Zn | Zn
DITXOU_clean | 9.59862e-06 | 5.00365 | 3.53364 | 925.0352 | 1706.51 | 0.6206 | 0.574076 | Yes | Zn | Zn
DITYAH_clean | 7.09395e-08 | 3.66891 | 2.48435 | 895.961 | 19.0687 | 0.4374 | 0.391895 | Yes | Co | Co
DITYEM_clean | 1.19127e-06 | 4.09318 | 3.46859 | 542.7762 | 84.4234 | 0.347 | 0.188344 | Yes | Cu | Cu
DITYOW_clean | 8.4951e-06 | 4.93354 | 4.81445 | 700.6039 | 437.2469 | 0.4866 | 0.340914 | Yes | Cu | Cu
DIVGIA_clean | 6.99869e-06 | 5.63742 | 3.98335 | 830.2752 | 632.0614 | 0.5032 | 0.417795 | Yes | Ag | Ag,Si
DIVMUR_clean | 1.74541e-06 | 3.94175 | 3.3555 | 441.1272 | 276.665 | 0.5082 | 0.224181 | No |  | Er
DIVNAY_clean | 2.59683e-06 | 3.95256 | 3.3686 | 540.0589 | 350.269 | 0.5106 | 0.275755 | No |  | Y
DIVNIH_clean | 4.67845e-07 | 3.98267 | 3.31275 | 420.3235 | 136.788 | 0.4552 | 0.191331 | No |  | Nd
DIVPUU_clean | 1.66503e-05 | 5.28515 | 5.1054 | 745.2342 | 911.977 | 0.5794 | 0.431788 | Yes | Ag | Ag
DIVQAB_clean | 1.1225e-05 | 4.62233 | 2.55902 | 693.2457 | 409.505 | 0.5376 | 0.372688 | Yes | Ag | Ag
DIWMON_clean | 9.02905e-06 | 9.50738 | 3.99435 | 1080.586 | 2040.4 | 0.6264 | 0.676879 | Yes | Sr | Sr
DIWNAA_clean | 2.27419e-05 | 6.5178 | 6.18035 | 1532.537 | 4780.12 | 0.7074 | 1.08412 | Yes | Mg | Mg
DIXKOL_clean | 9.90385e-06 | 7.1658 | 4.7152 | 707.2536 | 935.139 | 0.5174 | 0.365933 | Yes | Co | Co
DIXNUV01_clean | 7.17295e-07 | 4.04469 | 3.22401 | 765.1695 | 311.305 | 0.4948 | 0.378606 | No |  | Cu
DIYKAZ_clean | 2.22707e-05 | 4.37543 | 3.51099 | 578.6702 | 217.879 | 0.374 | 0.216423 | No |  | Cd
DIYKED_clean | 1.68977e-06 | 4.3222 | 3.9714 | 606.7188 | 286.0859277 | 0.4054 | 0.245963 | No |  | Cd
DIYTEM_clean | 1.05474e-05 | 5.54342 | 3.85621 | 786.1882 | 1177.39 | 0.5676 | 0.446239 | Yes | Cd | Cd
DIYWIT_clean | 3.84967e-06 | 4.4733 | 2.49109 | 665.1634 | 173.043 | 0.474 | 0.315288 | Yes | Cd | Cd
DOCKOW_clean | 3.6803e-06 | 6.92307 | 5.14701 | 721.9539 | 534.72 | 0.4578 | 0.330511 | Yes | Zn | Zn,Mn
DODHUA_clean | 4.03546e-06 | 3.82979 | 2.64299 | 639.5538 | 72.861 | 0.423 | 0.27053 | Yes | Ni | Ni
DODMIT_clean | 1.40062e-05 | 7.01246 | 4.52059 | 641.6179 | 868.3 | 0.5366 | 0.344293 | Yes | Er | Er
DOGMET_clean | 1.00297e-05 | 4.99101 | 3.50509 | 553.4647 | 344.051 | 0.4322 | 0.239208 | No |  | Cu,Gd
DOGZIJ_clean | 1.41683e-05 | 5.26678 | 3.36062 | 828.1505 | 683.499 | 0.5016 | 0.4154 | Yes | Zn | Zn
DOHNUL_clean | 8.17435e-06 | 5.10735 | 4.25399 | 737.3598 | 569.999 | 0.4762 | 0.351131 | Yes | Zn | Zn
DOHXUV_clean | 4.07708e-06 | 8.51584 | 2.58569 | 768.9232 | 869.655 | 0.5412 | 0.416142 | Yes | Ag | Ag
DOHYIJ01_clean | 3.06427e-07 | 3.73118 | 3.32777 | 470.6015 | 52.4183 | 0.3552 | 0.167158 | Yes | Cu | Cu,Eu
DOHYIJ_clean | 1.29052e-07 | 3.65608 | 3.118 | 470.1546 | 35.706 | 0.3504 | 0.164742 | Yes | Cu | Cu,Eu
DOJXIK_clean | 5.81903e-05 | 4.88148 | 2.92609 | 617.0364 | 246.089 | 0.4386 | 0.270633 | No |  | La
DOJXOQ_clean | 6.53212e-05 | 4.85133 | 2.87156 | 604.9094 | 236.443 | 0.4226 | 0.255634 | No |  | Pr
DOJXUW_clean | 6.52332e-05 | 4.83603 | 2.86879 | 599.2581 | 232.558 | 0.4402 | 0.263793 | No |  | Nd
DOJYAD_clean | 8.2462e-05 | 4.74618 | 2.74064 | 557.4105 | 201.29 | 0.4276 | 0.238348 | No |  | Dy
DOKDEN_clean | 1.08748e-05 | 15.14217 | 13.44364 | 1404.224 | 2579.28 | 0.7026 | 0.986608 | No |  | Cu
DOKHIV_clean | 7.96545e-06 | 4.6785 | 3.79643 | 668.9724 | 569.877 | 0.5076 | 0.339571 | Yes | Cu | Cu
DOKHOB_clean | 1.0061e-05 | 5.82793 | 2.9646 | 766.125 | 424.277 | 0.4814 | 0.368814 | Yes | Cu | Cu
DOKHUH_clean | 5.98497e-06 | 4.38063 | 2.80978 | 770.3804 | 356.628 | 0.5106 | 0.393356 | Yes | Cd | Cd
DOLRAZ_clean | 3.22207e-05 | 5.60421 | 4.00046 | 885.1751 | 967.204 | 0.499 | 0.441701 | Yes | Mg | Mg
DOLXOR01_clean | 1.03557e-06 | 6.62435 | 5.36027 | 923.2928 | 2380.98 | 0.7368 | 0.68028 | Yes | Cu | Cu
DOLXOR02_clean | 1.0313e-06 | 6.63462 | 5.37244 | 926.827 | 2402.25 | 0.7454 | 0.690858 | Yes | Cu | Cu
DOLXOR_clean | 1.04199e-06 | 6.62226 | 5.36537 | 920.3781 | 2377.63 | 0.7438 | 0.684577 | Yes | Cu | Cu
DOMFUI_clean | 1.24509e-05 | 8.13637 | 5.96872 | 847.1417 | 1050.489 | 0.5282 | 0.447462 | Yes | Na,Zn | Na,Sm,Zn
DOMGET_clean | 1.26822e-05 | 8.23499 | 5.7551 | 837.2545 | 1066.362 | 0.5322 | 0.445589 | Yes | Na,Zn | Dy,Na,Zn
DOMKEX_clean | 8.11426e-06 | 5.79906 | 5.20244 | 887.6265 | 959.499 | 0.4364 | 0.387361 | Yes | Na | Na
DONKIC_clean | 9.16486e-06 | 6.48379 | 4.41641 | 966.6412 | 1605.882 | 0.5846 | 0.565101 | Yes | Co | Co
DONKOI_clean | 9.04941e-06 | 7.04655 | 4.39343 | 967.3987 | 1665.791519 | 0.6006 | 0.581018 | Yes | Ni | Ni
DONKUO_clean | 1.32866e-05 | 5.4573 | 3.6514 | 884.9558 | 832.97 | 0.5158 | 0.456458 | Yes | Mn | Mn
DONNAW_clean | 2.29363e-05 | 6.49774 | 6.1972 | 844.2167 | 1349.36 | 0.5994 | 0.506024 | No |  | Ga
DONNEA_clean | 2.72808e-05 | 5.83858 | 5.56044 | 809.7625 | 1198.93 | 0.573 | 0.463996 | No |  | Ga
DONNIE_clean | 1.86474e-05 | 7.12052 | 6.90641 | 873.2252 | 1397.6 | 0.6142 | 0.536335 | No |  | Ga
DONXUB_clean | 7.00491e-05 | 5.08195 | 4.10328 | 690.3503 | 520.141 | 0.4778 | 0.329849 | Yes | Co | Co
DOPHOH_clean | 5.50453e-06 | 12.12577 | 5.64086 | 1014.807 | 1826.566 | 0.664 | 0.673832 | Yes | Cu | Cu
DOPHUN_clean | 5.50483e-06 | 12.13355 | 5.61514 | 1015.698 | 1827.349 | 0.6676 | 0.67808 | Yes | Cu | Cu
DOPJAV_clean | 3.92651e-06 | 7.55824 | 6.21149 | 752.1398 | 913.669 | 0.54 | 0.406156 | Yes | Cu | Cu
DOQGUM_clean | 1.40174e-06 | 3.55189 | 3.16205 | 437.8015 | 38.681 | 0.398 | 0.174245 | Yes | La | La
DOQHAT_clean | 1.38751e-06 | 3.53593 | 3.14855 | 433.3601 | 34.0017 | 0.3962 | 0.171698 | Yes | Ce | Ce
DOQHEX_clean | 1.31032e-06 | 3.53605 | 3.13269 | 429.017 | 29.0151 | 0.3926 | 0.168432 | Yes | Pr | Pr
DOQHIB_clean | 1.15942e-06 | 3.51583 | 3.11145 | 421.6794 | 22.3856 | 0.3918 | 0.165214 | Yes | Nd | Nd
DOQHOH_clean | 1.0111e-06 | 3.49564 | 3.07044 | 409.4669 | 17.801 | 0.3886 | 0.159119 | Yes | Sm | Sm
DOQKAW_charged | 2.63282e-06 | 4.17601 | 2.45707 | 584.2623 | 125.767 | 0.4312 | 0.251933 | No |  | Cd
DOQRUW_clean | 2.20201e-05 | 4.54932 | 2.42106 | 844.452 | 664.691 | 0.4878 | 0.411924 | Yes | Mn | Mn
DOQRUY_clean | 1.71431e-05 | 4.87761 | 2.69307 | 734.5865 | 373.586 | 0.4348 | 0.319397 | Yes | Na | Na,Co
DORFAS_clean | 1.28876e-05 | 6.89012 | 5.94748 | 971.3076 | 1444.77 | 0.5948 | 0.577731 | No |  | In
DORFOG_clean | 2.32966e-06 | 3.83387 | 3.5005 | 778.2586 | 279.076 | 0.476 | 0.370451 | Yes | Mg | Mg
DORFUM_clean | 3.13492e-05 | 5.31241 | 3.65877 | 848.1764 | 800.896 | 0.4348 | 0.368788 | Yes | K | Fe,K
DORYUG_clean | 3.75749e-05 | 4.30528 | 3.70581 | 739.9953 | 405.876 | 0.4236 | 0.313463 | No |  | Cu
DOTFID_clean | 8.16703e-06 | 9.22988 | 5.76129 | 1254.335 | 2238.66 | 0.64 | 0.802774 | Yes | Cu | Cu
DOTTEM_clean | 2.09524e-05 | 6.58677 | 6.27426 | 857.28 | 1340.44 | 0.6108 | 0.523628 | No |  | Ga
DOTTUC_charged | 2.33588e-05 | 4.62986 | 4.25621 | 871.642 | 743.004 | 0.5106 | 0.445061 | No |  | In
DOTWAL_clean | 6.84569e-06 | 6.26428 | 3.24941 | 612.9103 | 555.319 | 0.529 | 0.32423 | No |  | La
DOTYES_clean | 8.14046e-07 | 5.96032 | 3.45239 | 321.3233 | 346.0662 | 0.4928 | 0.158348 | Yes | W,Ni | W,Ni
DOWQIP_clean | 3.71879e-06 | 3.86725 | 2.73898 | 377.9689 | 116.278 | 0.4508 | 0.170388 | Yes | Zn | Zn
DOYBAV_clean | 7.93112e-06 | 6.11281 | 4.48624 | 852.5949 | 1103.03 | 0.5656 | 0.482229 | Yes | Cd | Cd
DOYBEA_clean | 3.65794e-05 | 5.83429 | 5.37899 | 943.4852 | 1542.4 | 0.5844 | 0.551373 | No |  | Al
DOYBUQ01_clean | 7.03488e-06 | 4.47276 | 3.50575 | 524.6425 | 461.183 | 0.519 | 0.272289 | Yes | Pt | Fe,Pt
DOYBUQ_clean | 6.98514e-06 | 4.65105 | 3.76809 | 561.3688 | 593.716 | 0.5468 | 0.306956 | Yes | Pt | Fe,Pt
DOYHOQ_clean | 1.49764e-05 | 6.82504 | 4.15814 | 1012.816 | 2273.31 | 0.6424 | 0.650633 | Yes | Zn | Zn
DOYHUW_clean | 2.25365e-05 | 6.87938 | 5.20644 | 1024.324 | 2350.74 | 0.6516 | 0.667449 | Yes | Zn | Zn
DOYLEI_clean | 3.02725e-06 | 6.40369 | 4.15529 | 868.3797 | 1471.42 | 0.6046 | 0.525024 | Yes | Ni | Cd,Ni
DOYSIT_clean | 2.10769e-06 | 5.27709 | 3.01376 | 1195.28 | 1241.62 | 0.559 | 0.668162 | Yes | K | Cr,K
DOZCEC_clean | 4.99842e-06 | 19.11403 | 11.74027 | 2182.224 | 4103.57 | 0.8106 | 1.76891 | Yes | Mn | Mn
DUBBEI_clean | 7.55875e-06 | 4.93494 | 3.49142 | 499.6627 | 631.266 | 0.5166 | 0.258126 | No |  | Er
DUBJUH_clean | 1.22457e-05 | 7.25048 | 6.08004 | 914.1436 | 1221.09 | 0.5476 | 0.500583 | No |  | Co
DUBKAO_clean | 1.26045e-05 | 7.17371 | 5.8712 | 903.1221 | 1200.36 | 0.5452 | 0.492383 | No |  | Ni
DUBWON_clean | 1.52451e-05 | 5.41735 | 4.7264 | 785.6077 | 1469.44 | 0.6244 | 0.490534 | Yes | Zn | Zn
DUCHEP_clean | 4.04287e-07 | 3.58736 | 2.63519 | 450.12 | 3.45092 | 0.3826 | 0.172216 | Yes | Mo,Zn | Mo,Zn
DUDKEU_clean | 2.91508e-06 | 5.16942 | 3.66649 | 604.007 | 516.946 | 0.4144 | 0.250301 | Yes | Co | Co
DUDKOE_clean | 7.39196e-06 | 10.92488 | 6.00637 | 1282.411 | 3099.71 | 0.7388 | 0.947446 | Yes | Zn | Zn
DUDKUK_clean | 4.73464e-06 | 8.84791 | 6.66406 | 1184.862 | 2880 | 0.75 | 0.888646 | Yes | Cd | Cd
DUDZOT_clean | 2.05438e-06 | 3.86828 | 3.15476 | 413.8199 | 124.276 | 0.3424 | 0.141692 | No |  | Gd
DUFGOB_clean | 1.79183e-06 | 8.44616 | 7.81761 | 892.3074 | 1300.59 | 0.5722 | 0.51058 | Yes | K | K,U
DUFKAS_clean | 3.94241e-06 | 18.33861 | 11.31425 | 1888.271 | 2944.33 | 0.811 | 1.53139 | Yes | Ce | Ce
DUFXOT_clean | 3.45393e-07 | 3.61116 | 2.86179 | 618.609 | 43.9195 | 0.4366 | 0.270084 | Yes | Sr | Sr
DUFZOU_clean | 3.0099e-06 | 7.15398 | 3.0854 | 648.6472 | 402.958 | 0.4962 | 0.321859 | Yes | Fe | Eu,Fe
DUFZUA_clean | 3.22306e-06 | 7.17076 | 3.11961 | 644.7536 | 415.254 | 0.4962 | 0.319927 | Yes | Fe | Gd,Fe
DUGBAJ_clean | 3.12784e-06 | 7.13057 | 3.05086 | 636.2254 | 391.202 | 0.4934 | 0.313914 | Yes | Fe | Tb,Fe
DUGMOJ_clean | 1.05092e-05 | 13.15947 | 6.68014 | 957.7351 | 1390.78 | 0.5972 | 0.571957 | Yes | Cu | Cu
DUHXIP_clean | 2.06277e-05 | 5.38027 | 3.4809 | 781.9587 | 532.87079 | 0.4624 | 0.361578 | Yes | Zn | Zn
DUJQUW_clean | 1.60612e-08 | 3.54476 | 2.7385 | 722.9978 | 61.931 | 0.5238 | 0.378707 | No |  | Sc
DUJRAD_clean | 1.09701e-05 | 6.16228 | 5.32315 | 727.0877 | 1158.79 | 0.5806 | 0.422148 | Yes | Cu,Ba | Cu,Ba
DUKDOD01_clean | 9.63147e-07 | 4.08448 | 2.81231 | 504.63 | 103.08 | 0.44 | 0.222037 | Yes | Ho,Ag | Ho,Ag
DUKMON_clean | 7.05429e-07 | 4.06904 | 2.70917 | 792.8831 | 126.332 | 0.4276 | 0.339037 | No |  | Co
DUKNII_clean | 1.04018e-05 | 5.28968 | 3.60886 | 811.6817 | 327.7851 | 0.4702 | 0.381654 | Yes | Ni | Ni
DULCAQ_clean | 2.12848e-06 | 4.51289 | 2.5409 | 822.8624 | 378.286 | 0.4586 | 0.377366 | Yes | Zn | Zn
DUMXEQ01_clean | 1.8165e-05 | 4.78039 | 3.84263 | 566.261 | 469.341 | 0.4496 | 0.254591 | No |  | Dy
DUMXEQ_clean | 1.76083e-05 | 4.75958 | 3.82785 | 565.1186 | 455.323 | 0.4502 | 0.254417 | No |  | Dy
DUMXIU_clean | 9.4781e-06 | 4.39406 | 3.66786 | 546.6542 | 306.373 | 0.4366 | 0.238669 | No |  | Dy
DUNJON_clean | 8.47791e-07 | 5.13321 | 3.70024 | 354.2971 | 243.833 | 0.4132 | 0.146395 | Yes | W,Co | W,Co
DUNXUH01_clean | 1.72821e-05 | 5.08043 | 3.95835 | 830.9996 | 1558.04 | 0.6064 | 0.503919 | Yes | Zn | Zn
DUNXUH02_clean | 1.69282e-05 | 5.05926 | 3.9622 | 826.3712 | 1516.73 | 0.6046 | 0.499624 | Yes | Zn | Zn
DUNXUH03_clean | 1.50932e-05 | 4.97891 | 3.78832 | 808.5316 | 1402.21 | 0.5936 | 0.479945 | Yes | Zn | Zn
DUNXUH04_clean | 1.5274e-05 | 4.99541 | 3.81551 | 811.4183 | 1441.74 | 0.5952 | 0.482957 | Yes | Zn | Zn
DUNXUH05_clean | 1.59365e-05 | 5.01407 | 3.87283 | 815.6008 | 1447.13 | 0.5944 | 0.484792 | Yes | Zn | Zn
DUNXUH06_clean | 1.64354e-05 | 5.04935 | 3.8892 | 822.0507 | 1485.67 | 0.6062 | 0.498328 | Yes | Zn | Zn
DUNXUH12_clean | 1.50734e-05 | 4.98043 | 3.76476 | 808.5316 | 1387.47 | 0.593 | 0.47946 | Yes | Zn | Zn
DUNXUH13_clean | 1.5293e-05 | 4.99037 | 3.79418 | 811.4183 | 1397.97 | 0.5938 | 0.481821 | Yes | Zn | Zn
DUNXUH14_clean | 1.5934e-05 | 5.00423 | 3.8343 | 815.6008 | 1418.37 | 0.5986 | 0.488218 | Yes | Zn | Zn
DUNXUH15_clean | 1.69646e-05 | 5.0496 | 3.92518 | 826.3712 | 1497.09 | 0.6042 | 0.499293 | Yes | Zn | Zn
DUNXUH21_clean | 1.73267e-05 | 5.07683 | 3.95879 | 830.9996 | 1545.75 | 0.6076 | 0.504916 | Yes | Zn | Zn
DUNXUH_clean | 1.65445e-05 | 5.0284 | 3.9124 | 820.0485 | 1472.99 | 0.602 | 0.493667 | Yes | Zn | Zn
DUPJAB_clean | 1.11976e-05 | 9.76192 | 5.55983 | 898.4322 | 1619.5695 | 0.67 | 0.60195 | Yes | Cd | Cd
DUPKAC_clean | 6.99294e-06 | 11.8886 | 6.57125 | 1544.91 | 3280.21 | 0.7376 | 1.13953 | Yes | Zn | Zn
DUPVER_clean | 6.05356e-06 | 9.93002 | 6.46763 | 1256.333 | 2723.91 | 0.7348 | 0.923153 | Yes | Zn | Zn
DUQCAU01_clean | 3.66343e-06 | 4.78062 | 2.43363 | 455.0501 | 271.749 | 0.4676 | 0.212781 | Yes | Pr | Pr
DUQCAU_clean | 3.68751e-06 | 4.76205 | 2.42556 | 453.9491 | 268.261 | 0.4744 | 0.215353 | Yes | Pr | Pr
DUQSEO_clean | 1.29243e-07 | 3.77576 | 3.47286 | 577.8176 | 164.859 | 0.4436 | 0.25632 | Yes | La | La
DUQYEU01_clean | 5.11058e-06 | 4.86217 | 4.34562 | 599.0679 | 1348.69 | 0.6184 | 0.370463 | Yes | Dy | Dy
DUQYEU_clean | 5.11502e-06 | 4.86021 | 4.34715 | 599.3802 | 1362.11 | 0.6004 | 0.359868 | Yes | Dy | Dy
DURDAX_clean | 8.27986e-06 | 8.5072 | 5.95019 | 1426.409 | 3682.05 | 0.7402 | 1.05583 | Yes | Zn | Zn
DURDIF_clean | 8.84715e-06 | 6.93958 | 6.05366 | 1360.365 | 3594.14 | 0.7204 | 0.980006 | Yes | Zn | Zn
DUTKAG_clean | 8.3106e-06 | 6.82996 | 5.62808 | 1102.717 | 2480.13 | 0.6722 | 0.741246 | Yes | Zn | Zn
DUVNIS01_charged | 1.19997e-05 | 8.00893 | 5.97402 | 905.9694 | 1276.493 | 0.5828 | 0.527997 | No |  | Co
DUVNIS_charged | 9.85177e-06 | 7.93461 | 5.97007 | 924.7785 | 1431.021 | 0.592 | 0.547471 | No |  | Co
DUWBEE_clean | 6.48992e-06 | 7.4726 | 6.03228 | 1028.47 | 2466.15 | 0.7166 | 0.737002 | Yes | Cd | Cd
DUWFAE_clean | 2.26464e-07 | 3.76592 | 2.87653 | 614.8133 | 45.2988 | 0.4074 | 0.250474 | Yes | Cd | Cd
DUWFOS_clean | 7.43361e-06 | 4.7722 | 3.99598 | 637.4299 | 418.043 | 0.462 | 0.294492 | No |  | Zn
DUWGEJ_clean | 1.05856e-05 | 6.48283 | 5.44672 | 806.6272 | 1540.8 | 0.6142 | 0.495432 | Yes | Cd | Cd
DUWRAQ_clean | 1.6186e-05 | 4.19127 | 3.03146 | 603.0999 | 232.574 | 0.4316 | 0.260298 | Yes | Mg | Mg
DUWRIY_clean | 1.0033e-05 | 4.48859 | 3.17824 | 765.7202 | 487.29 | 0.5372 | 0.411346 | No |  | Mg
DUWROE_clean | 1.6218e-05 | 4.35263 | 3.47485 | 732.8155 | 756.92 | 0.5148 | 0.377252 | No |  | Mg
DUWRUK_clean | 1.60513e-05 | 4.54182 | 3.68421 | 686.6576 | 465.245 | 0.4774 | 0.32781 | No |  | Mg
DUWSAR_clean | 5.30055e-06 | 5.89224 | 4.25071 | 1092.268 | 2380.351643 | 0.6566 | 0.717184 | Yes | Mg | Mg
DUWTAS_clean | 9.82844e-06 | 4.17157 | 2.88326 | 680.2952 | 297.988 | 0.4944 | 0.336337 | Yes | Mg | Mg
DUXKEN_clean | 2.85655e-06 | 5.19652 | 2.66706 | 685.5701 | 204.339 | 0.4356 | 0.298635 | Yes | Ni,V | Ni,V
DUXKUD_clean | 3.67354e-06 | 7.67361 | 6.90082 | 807.5327 | 1123.51 | 0.5864 | 0.473535 | Yes | U | U
DUXMAL_clean | 3.44232e-05 | 4.53313 | 3.88732 | 862.8723 | 1050.91 | 0.5062 | 0.436785 | Yes | Mn | Mn
DUXSIA_clean | 9.24844e-06 | 5.54138 | 2.66658 | 717.2726 | 230.284 | 0.4256 | 0.305272 | Yes | Co | Co
DUYJIS_clean | 2.12161e-05 | 6.08213 | 4.77192 | 988.2692 | 1571.04 | 0.5968 | 0.589801 | No |  | Cu
DUYRAR_clean | 7.3549e-07 | 5.40502 | 3.6653 | 291.1437 | 213.6686 | 0.4634 | 0.134916 | Yes | W,Nd | W,Nd
DUYREV_clean | 7.53065e-07 | 5.41837 | 3.69977 | 293.1709 | 223.7924 | 0.4568 | 0.133921 | Yes | Pr,W | Pr,W
DUYRIZ_clean | 7.74154e-07 | 5.27957 | 3.6902 | 294.2908 | 229.072 | 0.4708 | 0.138552 | Yes | W,Ce | W,Ce
DUYROF_clean | 7.74756e-07 | 5.30567 | 3.77956 | 297.3173 | 242.9203 | 0.4688 | 0.139383 | Yes | W,La | W,La
DUYVEA_clean | 1.48424e-06 | 4.52649 | 3.62009 | 718.6283 | 275.549 | 0.4574 | 0.328701 | Yes | Cd | Cd
DUZPUL_clean | 1.19136e-05 | 7.06957 | 4.91595 | 1086.621 | 2750.98 | 0.6946 | 0.754767 | Yes | Zn | Zn
DUZWOM_clean | 4.79836e-06 | 5.41107 | 3.63654 | 661.8791 | 717.756 | 0.4906 | 0.324718 | No |  | Mn
EBAMUS_clean | 2.45753e-05 | 12.94449 | 5.39251 | 955.6301 | 1965.62 | 0.6866 | 0.656136 | Yes | Cu | Cu
EBANAY_clean | 1.87829e-07 | 3.59235 | 3.16505 | 520.6896 | 65.5703 | 0.3826 | 0.199216 | Yes | Sr | Sr
EBATUY_clean | 1.33007e-05 | 5.89375 | 3.67074 | 796.1467 | 951.909 | 0.5408 | 0.430557 | No |  | Cd
EBATUZ_clean | 1.05938e-05 | 12.21806 | 7.03158 | 1675.744 | 3955.57 | 0.7812 | 1.30909 | Yes | Cu | Cu
EBAVIP_clean | 2.14976e-05 | 4.98159 | 3.61041 | 828.1916 | 829.422 | 0.4772 | 0.395214 | Yes | Co | Co
EBAVOV_clean | 2.07874e-05 | 5.06494 | 3.47701 | 832.4593 | 841.002 | 0.4938 | 0.411069 | Yes | Co | Co
EBAVUB_clean | 2.4005e-05 | 5.15491 | 3.70129 | 836.3302 | 842.47 | 0.4888 | 0.408797 | Yes | Ni | Ni
EBAWIQ_clean | 1.1824e-05 | 5.06109 | 3.33924 | 862.9915 | 403.04696 | 0.497 | 0.428907 | Yes | Ni | Ni
EBEGEZ_clean | 2.47662e-06 | 4.40653 | 2.98866 | 375.7943 | 74.8608 | 0.3016 | 0.11334 | Yes | Mo | Mo,Co
EBEGID_clean | 2.38559e-06 | 4.48274 | 2.95187 | 387.9608 | 79.0093 | 0.3084 | 0.119647 | Yes | Mo | Mo,Mn
EBELUU_clean | 1.32685e-05 | 5.06354 | 4.01259 | 917.0526 | 1394.01 | 0.5732 | 0.525654 | Yes | Ni | Zn,Ni
EBEMEE_clean | 3.96328e-06 | 4.82351 | 3.61774 | 621.0177 | 356.574 | 0.414 | 0.257101 | No |  | Cd
EBEMEF_clean | 5.92937e-07 | 4.2795 | 3.43566 | 810.5961 | 1022.41 | 0.6368 | 0.516186 | Yes | Zn,Ni | Zn,Ni
EBEMII_clean | 5.85526e-06 | 4.74887 | 3.57779 | 632.9955 | 353.745 | 0.4136 | 0.261807 | No |  | Cd
EBEWIT_clean | 9.58319e-06 | 6.98757 | 6.64177 | 643.3516 | 1007.93 | 0.573 | 0.368642 | No |  | Gd
EBEXAM_clean | 8.15461e-06 | 7.13111 | 6.78821 | 663.4643 | 1036.13 | 0.5636 | 0.373929 | No |  | Gd
EBEXEQ01_clean | 1.00446e-05 | 7.07406 | 6.73356 | 620.8712 | 939.176 | 0.556 | 0.345204 | Yes | Gd | Gd
EBEXEQ_clean | 1.02471e-05 | 7.05454 | 6.70514 | 618.0011 | 927.234 | 0.5486 | 0.339035 | Yes | Gd | Gd
EBIHII_clean | 9.1982e-06 | 6.77782 | 5.19916 | 883.5952 | 1652.98 | 0.589 | 0.520437 | Yes | Fe | Fe
EBIJAC_clean | 8.70973e-06 | 5.69411 | 4.34501 | 736.4963 | 586.861 | 0.4634 | 0.341293 | No |  | Cd
EBIMEJ_clean | 1.44259e-05 | 4.76005 | 3.76742 | 794.1739 | 800.402 | 0.5458 | 0.433462 | Yes | Co | Co
EBIMIN_charged | 8.59752e-06 | 4.29295 | 2.41467 | 719.9424 | 234.189 | 0.4138 | 0.297912 | No |  | Mn
EBIMOT_charged | 1.49587e-05 | 4.76056 | 2.59936 | 744.6294 | 268.041 | 0.399 | 0.297108 | No |  | Mg
EBINUA01_clean | 2.78232e-06 | 4.20924 | 3.08891 | 987.2838 | 340.45 | 0.5696 | 0.562358 | Yes | Cu | Cu
EBINUA02_clean | 2.10271e-06 | 4.09342 | 2.9968 | 967.3987 | 270.636 | 0.55 | 0.532068 | Yes | Cu | Cu
EBINUA_clean | 2.14292e-06 | 4.14048 | 3.02919 | 980.3537 | 296.544 | 0.5614 | 0.550372 | Yes | Cu | Cu
EBIPIQ_clean | 2.63393e-06 | 3.95804 | 2.76217 | 609.9011 | 53.1633 | 0.4018 | 0.245058 | Yes | Cu | Cu
EBIPOX_clean | 5.84775e-06 | 5.78746 | 4.90776 | 977.3642 | 2368.7 | 0.6678 | 0.652682 | Yes | Zn | Zn
EBISEQ_clean | 1.46395e-05 | 4.75207 | 3.13437 | 753.767 | 401.253 | 0.4718 | 0.355628 | No |  | Cd
EBITAL01_clean | 7.94484e-05 | 4.54626 | 2.56486 | 664.9025 | 327.744 | 0.4826 | 0.320881 | No |  | Be
EBITAL_clean | 7.88504e-05 | 4.48474 | 2.51846 | 660.0878 | 314.347 | 0.456 | 0.301001 | No |  | Be
EBIZUN_clean | 7.59299e-06 | 10.22426 | 8.07829 | 1265.043 | 2962.97 | 0.7238 | 0.915638 | Yes | Cu | Cu
EBOBIJ_clean | 2.18418e-05 | 6.08923 | 4.67292 | 1064.322 | 1800.94 | 0.6024 | 0.641148 | No |  | Zn
EBOCOQ_clean | 1.66711e-05 | 5.90692 | 5.38954 | 1012.364 | 1361.88 | 0.583 | 0.590208 | Yes | Zn | Zn
EBOTOF_clean | 1.63013e-05 | 3.86531 | 2.43085 | 597.65 | 78.6654 | 0.4368 | 0.261053 | Yes | Al | Al
EBUFUE_clean | 6.9795e-06 | 7.02539 | 3.39477 | 901.5751 | 764.75 | 0.503 | 0.453491 | Yes | Co | Co
EBUQEX_clean | 2.12935e-05 | 6.34635 | 3.93297 | 1122.72 | 1765.66 | 0.5872 | 0.659261 | Yes | Na | Na
EBUQIB_clean | 1.75738e-05 | 6.03622 | 4.38011 | 906.9472 | 1050.17 | 0.4992 | 0.452746 | Yes | Zn | Na,Zn
EBUREA_clean | 1.16025e-05 | 5.12157 | 4.43835 | 762.2009 | 1041.01 | 0.4802 | 0.36601 | Yes | Mn | Mn
ECAFOG_clean | 3.75224e-06 | 9.52896 | 9.26877 | 887.9891 | 1043.12 | 0.5574 | 0.494964 | No |  | Cu
ECAHAT_clean | 3.63593e-05 | 12.33039 | 11.4865 | 1170.585 | 1329.508 | 0.6086 | 0.712418 | No |  | Zn
ECAHEX_clean | 5.41094e-06 | 6.93055 | 5.1748 | 827.0888 | 717.883 | 0.4824 | 0.398989 | No |  | Cu
ECAHOH_clean | 5.15008e-06 | 6.87089 | 4.98271 | 820.8631 | 703.343 | 0.4828 | 0.396313 | No |  | Cu
ECASAD_clean | 1.30461e-06 | 4.09039 | 3.62411 | 617.65 | 290.531 | 0.4766 | 0.294372 | No |  | Zn
ECEBEW_clean | 1.53419e-06 | 4.33858 | 3.12787 | 760.2655 | 449.444 | 0.5308 | 0.40355 | No |  | Mn
ECEDAU_clean | 3.29743e-05 | 5.16051 | 3.4158 | 652.8395 | 461.221 | 0.4352 | 0.284115 | Yes | Sr | Sr
ECEDEY_clean | 1.39478e-05 | 6.39219 | 4.6444 | 972.4127 | 1399.08 | 0.541 | 0.526076 | Yes | Ca | Ca
ECEZAO01_clean | 1.53116e-05 | 4.88805 | 4.01037 | 697.6955 | 659.759 | 0.4914 | 0.342849 | Yes | Ni | Ni
ECIWIW_clean | 5.07791e-06 | 5.91503 | 4.28149 | 755.2186 | 583.789 | 0.4832 | 0.364921 | Yes | Cd | Cd
ECIWOC_clean | 2.52522e-05 | 5.05411 | 4.785 | 713.506 | 408.141 | 0.4148 | 0.295961 | Yes | Zn | Zn
ECIYEU01_clean | 0.000164236 | 3.69874 | 2.93854 | 483.9545 | 98.6047 | 0.3756 | 0.181773 | Yes | Al | Al
ECIYEU02_clean | 0.000177354 | 3.67353 | 2.8076 | 482.8982 | 91.6275 | 0.3706 | 0.178962 | No |  | Al
ECIYEU_clean | 0.00221068 | 4.54124 | 2.83454 | 513.6476 | 281.425 | 0.411 | 0.211109 | No |  | Al
ECODEG_clean | 3.79087e-05 | 5.33632 | 3.54871 | 741.6087 | 755.456 | 0.5336 | 0.395722 | Yes | Cd | Cd
ECODIK_clean | 1.25974e-05 | 4.79857 | 4.01377 | 833.4653 | 1584.41 | 0.5936 | 0.494745 | Yes | Cu | Cu
ECODOQ_clean | 0.000209009 | 4.25807 | 3.05825 | 456.9569 | 209.608 | 0.464 | 0.212028 | No |  | Ga
ECOGEI_clean | 1.7323e-05 | 4.77299 | 3.85637 | 1001.278 | 1293.81 | 0.5602 | 0.560915 | Yes | Zn | Zn
ECOKAJ_clean | 3.38163e-06 | 18.9972 | 17.57546 | 3073.793 | 3556.08 | 0.873 | 2.68342 | Yes | Zn | Zn
ECOLEP_clean | 2.9701e-06 | 11.63969 | 10.91793 | 2455.603 | 4465.52 | 0.8666 | 2.12803 | Yes | Co | Co
ECOLOX_clean | 3.51361e-06 | 5.75377 | 5.01577 | 267.4061 | 475.605 | 0.5632 | 0.150603 | Yes | U | U
ECORIX_clean | 5.70942e-06 | 3.90772 | 3.03659 | 638.6593 | 273.879 | 0.457 | 0.291867 | Yes | Ni | Ni
ECOROD_clean | 7.76674e-06 | 4.00683 | 3.00159 | 649.123 | 262.386 | 0.4398 | 0.285484 | Yes | Co | Co
ECOSIY_clean | 2.72458e-08 | 3.93149 | 2.78811 | 464.0565 | 100.563 | 0.39 | 0.180982 | Yes | Co | Co
ECUCUB_clean | 1.41731e-07 | 3.57107 | 2.8656 | 479.522 | 17.6 | 0.3934 | 0.188644 | Yes | Yb | Yb
ECUDAI_clean | 1.22523e-05 | 4.88875 | 3.08033 | 678.7991 | 485.518 | 0.5178 | 0.351481 | Yes | Nd | Nd
ECUDEM_clean | 1.29781e-05 | 4.87095 | 3.12705 | 662.2692 | 480.761 | 0.5134 | 0.340009 | Yes | Sm | Sm
ECUDIR_charged | 1.17698e-06 | 5.33987 | 4.51439 | 378.1962 | 308.9702 | 0.5 | 0.189098 | No |  | U
ECUDOX_clean | 3.63017e-06 | 6.82408 | 6.14054 | 427.3303 | 755.799 | 0.6164 | 0.263406 | Yes | U | U
ECUFAL_charged | 4.28238e-07 | 5.3241 | 4.46702 | 343.3807 | 262.053 | 0.467 | 0.160359 | Yes | Cs | Cs,U
ECUFEP_charged | 4.51005e-07 | 5.27771 | 4.42008 | 340.8676 | 246.694 | 0.4474 | 0.152504 | Yes | Ag | Ag,U
ECUGEQ_clean | 2.76121e-06 | 6.02953 | 4.07384 | 434.9566 | 815.783 | 0.6102 | 0.26541 | Yes | U | U
ECUTON_clean | 4.54763e-07 | 3.86672 | 2.51427 | 681.2917 | 56.2978 | 0.409 | 0.278649 | No |  | Zn
EDABOC_clean | 2.99506e-05 | 5.13779 | 3.12592 | 589.0496 | 383.513 | 0.4246 | 0.25011 | No |  | Pr
EDADET_clean | 8.08631e-06 | 4.03192 | 3.23199 | 467.2548 | 176.845 | 0.3784 | 0.176809 | Yes | Pr | Pr
EDADIX_clean | 1.87532e-05 | 4.63332 | 3.88728 | 804.1106 | 834.0555 | 0.5198 | 0.417978 | Yes | Zn | Zn
EDAFUM_clean | 6.17379e-06 | 4.92982 | 3.72004 | 564.0094 | 480.51 | 0.4508 | 0.254256 | No |  | Co
EDAGAT_clean | 5.28113e-06 | 4.66461 | 3.62215 | 541.8204 | 392.936 | 0.435 | 0.235692 | No |  | Co
EDAGEX_clean | 6.53121e-06 | 4.90414 | 3.69066 | 557.2769 | 445.222 | 0.4496 | 0.250552 | No |  | Co
EDAPIK_clean_h | 5.39172e-06 | 7.09885 | 6.53196 | 1486.425 | 3355.219112 | 0.6938 | 1.03128 | Yes | Cu | Cu
EDATOT_clean | 2.27905e-06 | 9.62468 | 7.97439 | 1496.943 | 3478.84 | 0.7968 | 1.19276 | No |  | Cr,Mn
EDAVOV_clean | 2.91356e-06 | 5.43148 | 4.91725 | 612.7451 | 276.776 | 0.4036 | 0.247304 | Yes | Cu | Cu
EDECOG_clean | 7.92325e-07 | 6.30911 | 4.65211 | 599.6606 | 1985.26 | 0.756 | 0.453344 | Yes | Au | Au,Ni
EDIKEH_clean | 1.79055e-05 | 4.16677 | 2.6775 | 604.4414 | 181.749 | 0.43 | 0.25991 | Yes | Y | Y
EDIKIL_clean | 5.56517e-06 | 4.99635 | 3.98785 | 745.601 | 1625.29 | 0.601 | 0.448105 | No |  | Y
EDOMAM_clean | 9.26183e-06 | 8.29315 | 6.04438 | 1234.864 | 2650.49 | 0.6716 | 0.829334 | No |  | Cu
EDORIY_charged | 1.6674e-06 | 6.08641 | 4.10073 | 364.1236 | 251.407 | 0.433 | 0.157665 | Yes | Cu | W,Cu
EDOYOL_clean | 1.01409e-05 | 5.01736 | 3.38311 | 512.3056 | 328.217 | 0.4952 | 0.253693 | Yes | Co | Co
EDUSIF_clean | 3.42835e-06 | 15.05124 | 7.91583 | 1685.38 | 3751.22 | 0.8098 | 1.36482 | No |  | Zn
EDUSUR_clean | 3.62997e-06 | 14.97276 | 6.60675 | 1387.567 | 2829.56 | 0.7584 | 1.05233 | No |  | Zn
EDUTIG_clean | 5.42699e-06 | 15.04959 | 5.6073 | 1402.717 | 2720.81 | 0.7442 | 1.0439 | No |  | Zn
EDUVOO_clean | 4.7905e-06 | 20.93415 | 10.62864 | 2678.072 | 4789.64 | 0.862 | 2.3085 | No |  | Zn
EFAYIU_clean | 4.42232e-06 | 11.56522 | 8.64377 | 2306.385 | 5192.46 | 0.8194 | 1.88985 | Yes | Zn | Zn
EFEGOM_clean | 1.08224e-05 | 6.13983 | 5.63757 | 892.9528 | 1351.17 | 0.5868 | 0.523983 | No |  | Fe
EFESEP_clean | 1.76175e-05 | 10.28948 | 6.13196 | 1098.701 | 1803.059 | 0.6216 | 0.682952 | Yes | Zn | Zn
EFESOZ_clean | 1.95645e-05 | 10.40168 | 6.18945 | 1094.451 | 1795.426 | 0.6294 | 0.688847 | Yes | Zn | Zn
EFILUA_clean | 0.000847495 | 5.24567 | 3.1446 | 399.936 | 224.521 | 0.432 | 0.172772 | No |  | Ga
EFIMOV_clean | 1.70355e-05 | 6.67559 | 6.34874 | 564.4711 | 503.846 | 0.3714 | 0.209644 | No |  | Be,Na
EFIMUB_clean | 7.92873e-05 | 4.12343 | 2.61688 | 605.8513 | 217.114 | 0.4346 | 0.263303 | No |  | Be
EFOGOX_clean | 5.57843e-06 | 6.79171 | 3.24561 | 979.4991 | 1051.47 | 0.5534 | 0.542056 | No |  | Cd
EFOSUO_clean | 9.01006e-07 | 5.23309 | 4.44144 | 447.4333 | 1185.72 | 0.6472 | 0.289579 | Yes | Mn,Re | Mn,Re
EFOTAV_clean | 8.87425e-07 | 5.43531 | 4.50362 | 457.1491 | 1291.41 | 0.6522 | 0.298153 | Yes | Mn,Re | Mn,Re
EFOTEZ_clean | 9.84568e-07 | 5.06643 | 4.39448 | 373.586 | 955.354 | 0.6308 | 0.235658 | Yes | Mn,Re | Mn,Re
EFOTID_clean | 1.0145e-06 | 5.17106 | 4.13348 | 332.1498 | 714.036 | 0.6124 | 0.203408 | Yes | Te,Mn,Re | Te,Mn,Re
EGAFOJ_clean | 8.32858e-06 | 5.4475 | 3.328 | 693.2649 | 685.939 | 0.5174 | 0.358695 | Yes | La | La
EGAFUP_clean | 8.10906e-06 | 5.41211 | 3.36037 | 682.1189 | 671.619 | 0.5112 | 0.3487 | Yes | Nd | Nd
EGAGEA_clean | 8.28107e-06 | 5.34124 | 3.39236 | 654.3903 | 653.988 | 0.5156 | 0.337404 | Yes | Gd | Gd
EGATAI_clean | 5.72739e-06 | 7.25975 | 4.31318 | 1042.2 | 2528.73 | 0.7032 | 0.732875 | Yes | Zn,Co | Zn,Co
EGATEM_clean | 1.66118e-05 | 10.25144 | 8.68741 | 1179.29 | 1811.571 | 0.6438 | 0.759227 | Yes | Zn | Zn,Co
EGATIQ_clean | 1.53144e-05 | 10.61507 | 9.35673 | 1225.594 | 1962.02 | 0.6556 | 0.803499 | Yes | Zn | Zn,Ni
EGATOW_clean | 9.9195e-06 | 5.96917 | 5.11285 | 827.7049 | 1682.93 | 0.6202 | 0.513343 | Yes | Co | Zn,Co
EGEHOO_charged | 1.04946e-05 | 9.43184 | 6.31093 | 809.0877 | 1303.2 | 0.626 | 0.506488 | No |  | In
EGEJIK_manual | 5.61259e-06 | 10.26084 | 8.70015 | 1469.374 | 3171.9 | 0.7408 | 1.08851 | No |  | Zn
EGELUY_SL | 1.83096e-05 | 7.32559 | 6.86607 | 1052.153 | 1745.4 | 0.6086 | 0.640341 | No |  | Al
EGIFUV_clean | 1.75492e-05 | 9.74551 | 8.51622 | 956.535 | 1280.86232 | 0.6136 | 0.58693 | Yes | Cd | Cd
EGOXII_clean | 1.11669e-05 | 5.25614 | 3.66279 | 577.2072 | 557.05 | 0.56 | 0.323237 | Yes | Zn | Zn
EGOZAB_clean | 1.06117e-05 | 7.0311 | 5.28936 | 963.0757 | 1815.68 | 0.6226 | 0.599612 | Yes | Cu | Cu
EGUNAX_clean | 2.41316e-05 | 3.81467 | 3.01234 | 690.7508 | 143.809 | 0.442 | 0.305312 | Yes | Mn | Mn
EHAFEA_clean | 4.92504e-06 | 5.41079 | 3.41231 | 450.3328 | 486.589 | 0.5328 | 0.239937 | Yes | Yb,U | Yb,U
EHAFIE_clean | 4.09235e-06 | 5.56485 | 3.57227 | 484.7263 | 613.179 | 0.5486 | 0.265921 | Yes | Ce,U | Ce,U
EHAFUQ_clean | 4.08626e-06 | 5.5462 | 3.57781 | 478.6063 | 595.885 | 0.5448 | 0.260744 | Yes | Nd,U | Nd,U
EHEKUY_clean | 1.09013e-05 | 6.18029 | 3.5251 | 776.9947 | 649.448668 | 0.5024 | 0.390361 | No |  | Ru
EHIHOU_clean | 1.50552e-08 | 3.45946 | 2.71305 | 496.0613 | 3.3963 | 0.3746 | 0.185824 | Yes | Ag | Pr,Ag
EHIPOC_clean | 1.08693e-06 | 4.96443 | 3.71594 | 658.8266 | 438.633 | 0.4902 | 0.322956 | Yes | Cu | Cu
EHODOV_SL | 1.80683e-05 | 6.30224 | 4.66761 | 878.8582 | 1501.719 | 0.5974 | 0.525029 | No |  | In
EHUCOA_clean | 1.42165e-05 | 5.17903 | 3.25891 | 1017.837 | 1160.75 | 0.5726 | 0.582813 | Yes | Mn | Cr,Mn
EJAXIW_clean | 8.53624e-06 | 6.39565 | 4.30182 | 1061 | 1971.24 | 0.5942 | 0.630446 | Yes | Co | Co
EJEFOP_clean | 1.49949e-06 | 4.0642 | 2.84987 | 622.0105 | 113.802 | 0.4082 | 0.253905 | Yes | Cd | Cd
EJEGOQ_clean | 1.13322e-06 | 13.1275 | 3.17537 | 334.3889 | 422.531 | 0.585 | 0.195618 | Yes | U,Co | U,Co
EJIDUW01_clean | 4.04017e-06 | 4.24244 | 3.3869 | 641.6838 | 381.101 | 0.4886 | 0.313527 | Yes | Nd | Nd
EJIDUW02_clean | 4.84401e-06 | 4.29785 | 3.46947 | 649.9753 | 512.727 | 0.4966 | 0.322777 | Yes | Nd | Nd
EJONOH_clean | 4.9548e-06 | 4.44167 | 3.60442 | 675.9543 | 473.814 | 0.4646 | 0.314048 | Yes | Co | Co
EJOQOL_clean | 7.3571e-06 | 7.54682 | 4.16239 | 774.6833 | 1109.01 | 0.5368 | 0.415851 | Yes | Cu,K | Cu,K
EJOQUR_clean | 9.00265e-06 | 11.95194 | 5.10518 | 1079.27 | 2085.8249 | 0.6978 | 0.753115 | Yes | Cu | Cu
EJORAY_clean | 1.05551e-05 | 4.91477 | 3.6019 | 746.8762 | 1104.38 | 0.5598 | 0.418102 | Yes | Cu | Cu
EJOZOU_clean | 6.33987e-06 | 6.49751 | 6.10381 | 792.0416 | 629.8311032 | 0.4812 | 0.38113 | Yes | Cu | Cu
EJULUS_clean | 3.29283e-05 | 5.35074 | 2.53066 | 663.1212 | 372.573 | 0.4472 | 0.296548 | Yes | Co | Co
EJUVOU_clean | 2.87243e-06 | 3.96956 | 2.94299 | 373.7703 | 78.9873 | 0.4486 | 0.167673 | Yes | Zn | Zn
EKARUE_clean | 1.67637e-06 | 4.2283 | 3.20781 | 644.0394 | 174.965 | 0.3886 | 0.250274 | Yes | Cu | Cu
EKEQIV_clean | 3.30561e-06 | 5.23981 | 3.45461 | 489.1411 | 387.835 | 0.4572 | 0.223636 | Yes | Mo,Cu | Mo,Cu
EKEVAT_clean | 1.73295e-05 | 4.38581 | 3.45093 | 585.7613 | 187.056 | 0.4042 | 0.236765 | No |  | Er
EKIDEH_clean | 6.70655e-05 | 5.83216 | 5.4959 | 413.6385 | 345.257402 | 0.4456 | 0.184317 | Yes | Rb | Rb,Ga
EKIGIQ_clean | 3.97722e-05 | 4.47438 | 2.65851 | 638.4799 | 324.775 | 0.4564 | 0.291402 | No |  | Cd
EKIGOW_clean | 4.21632e-05 | 4.32383 | 2.60267 | 706.6638 | 303.95 | 0.4256 | 0.300757 | No |  | Mn
EKOKIA_clean | 7.61444e-06 | 6.37814 | 3.95219 | 712.3268 | 1034.76 | 0.5578 | 0.397337 | Yes | Cd | Cd
EKOPEA_clean | 1.96996e-05 | 5.53957 | 5.19564 | 828.2259 | 1294.8 | 0.5696 | 0.471756 | Yes | Ca | Ca,Cd
EKOPIE_clean | 1.22869e-05 | 6.61542 | 5.14354 | 822.8692 | 1648 | 0.6146 | 0.505737 | Yes | Sr | Cd,Sr
EKOPOK_clean | 1.78031e-05 | 7.61675 | 7.30447 | 803.2451 | 1050.65 | 0.569 | 0.457046 | Yes | Ca | Ca,Cd
EKOPUQ_clean | 6.24271e-06 | 11.06416 | 8.02745 | 1028.414 | 1630.9 | 0.6092 | 0.62651 | No |  | Ca,Cd
EKUPEG_clean | 1.9469e-06 | 12.15079 | 8.26476 | 1155.799 | 1858.54 | 0.685 | 0.791723 | Yes | Cu | Cu
ELAZEX_clean | 1.34995e-07 | 3.63212 | 2.66568 | 503.5475 | 8.94016 | 0.359 | 0.180774 | Yes | Cd | Cd
ELELEN_clean | 6.42591e-06 | 7.0748 | 4.1882 | 1091.963 | 1358.78 | 0.592 | 0.646442 | Yes | Cu | Cu
ELEREU_clean | 3.80763e-05 | 15.53932 | 10.30838 | 1292.571 | 2253.61 | 0.7078 | 0.914882 | Yes | Cu | Cu
ELERIY_clean | 9.38563e-06 | 13.06874 | 6.51652 | 1305.981 | 2929.77 | 0.7112 | 0.928814 | Yes | Cu | Cu
ELIJOZ_clean | 1.25244e-05 | 5.0309 | 3.85268 | 674.5317 | 779.228 | 0.5 | 0.337266 | Yes | Ce | Ce
ELIJUF_clean | 1.39045e-05 | 4.98722 | 3.63869 | 735.1914 | 792.905 | 0.4826 | 0.354803 | Yes | Y | Y
ELIKAM_clean | 1.28242e-05 | 5.04335 | 3.82798 | 668.0339 | 763.156 | 0.4918 | 0.328538 | Yes | Pr | Pr
ELIKEQ_clean | 1.20797e-05 | 4.99766 | 3.80728 | 661.4238 | 771.784 | 0.4966 | 0.328463 | Yes | Nd | Nd
ELIKIU_clean | 1.15205e-05 | 4.97124 | 3.7531 | 645.9281 | 725.337 | 0.505 | 0.326193 | Yes | Sm | Sm
ELIKUG_clean | 1.12115e-05 | 4.95561 | 3.7268 | 633.0356 | 714.803 | 0.4908 | 0.310694 | Yes | Gd | Gd
ELILAN_clean | 1.07051e-05 | 4.95628 | 3.69174 | 620.4359 | 692.775 | 0.4992 | 0.309722 | Yes | Dy | Dy
ELILER_clean | 1.06958e-05 | 4.98078 | 3.65658 | 610.8847 | 678.659 | 0.487 | 0.297501 | Yes | Er | Er
ELILIV_clean | 1.06084e-05 | 4.97952 | 3.62473 | 608.4428 | 664.203 | 0.4882 | 0.297042 | Yes | Tm | Tm
ELIYUU_clean | 2.18885e-05 | 4.2995 | 2.47938 | 579.4951 | 311.585 | 0.5014 | 0.290558 | No |  | Zn
ELOGUJ_clean | 2.14488e-06 | 5.2439 | 3.95274 | 318.6682 | 307.048 | 0.4846 | 0.1544907 | Yes | W,Co | W,V,Co
ELOHOE_clean | 1.85892e-05 | 5.56549 | 4.27537 | 869.5577 | 901.217 | 0.5212 | 0.453215 | Yes | Cd | Cd
ELOXIN_clean | 2.88835e-08 | 3.6055 | 3.27755 | 612.0738 | 68.1654 | 0.4212 | 0.257806 | Yes | Sr | Sr
ELOZEK_clean | 1.77357e-07 | 5.94525 | 5.24436 | 357.0268 | 98.2384 | 0.3674 | 0.131171 | Yes | Pb | Pb
ELUJAY_clean | 5.80292e-06 | 4.49095 | 3.64747 | 595.2062 | 494.867 | 0.4708 | 0.280223 | Yes | Zn,Sm | Zn,Sm
ELUZES_clean | 8.45316e-07 | 5.83115 | 4.20879 | 577.6674 | 1158.12 | 0.6554 | 0.378603 | Yes | Ag | Cd,Ag
EMAFII_charged | 7.28117e-06 | 7.06101 | 2.84508 | 770.1016 | 503.975 | 0.459 | 0.353476 | Yes | Ag | Ag
EMAGAB_clean | 6.61733e-06 | 7.29475 | 4.84283 | 737.3652 | 614.402 | 0.4816 | 0.355115 | No |  | Zn
EMAMOW_clean | 2.928e-06 | 6.67757 | 5.81943 | 894.1824 | 858.263 | 0.5032 | 0.449953 | Yes | Ni | Ni
EMAMUC_clean | 2.25146e-06 | 5.84513 | 5.03009 | 817.8487 | 656.921 | 0.473 | 0.386841 | Yes | Ni | Ni
EMANAH_clean | 5.13962e-08 | 3.45596 | 2.77101 | 554.2899 | 19.8479 | 0.5156 | 0.285793 | No |  | Cd,In
EMAPAK_clean | 3.23539e-06 | 11.21755 | 3.61918 | 1080.643 | 1644.44 | 0.637 | 0.688369 | No |  | Zn
EMEJUD_clean | 6.03294e-06 | 4.83142 | 2.9809 | 932.7227 | 440.876 | 0.4722 | 0.44043 | No |  | Co
EMICUZ_clean | 1.97038e-06 | 4.0744 | 2.53854 | 608.7613 | 68.2021 | 0.3952 | 0.240582 | Yes | Cd | Cd
EMIFOW_clean | 7.76567e-06 | 7.56186 | 4.84974 | 713.1447 | 2033.41 | 0.6898 | 0.491927 | Yes | In | In
EMIGAJ_charged | 5.15247e-06 | 12.66503 | 10.75885 | 905.2559 | 2024.41 | 0.7532 | 0.681842 | Yes | In | In
EMIGEN_charged | 4.1888e-06 | 9.93361 | 9.15754 | 914.8963 | 2132.73 | 0.7498 | 0.685988 | Yes | In | In
EMIGIR_charged | 7.57842e-06 | 7.59015 | 4.82509 | 717.3035 | 1996.52 | 0.7034 | 0.504552 | Yes | In | In
EMIGOX_clean | 1.20167e-05 | 6.95421 | 5.10297 | 651.7078 | 1503.8 | 0.6448 | 0.420222 | Yes | In | In
EMIGUD_charged | 1.15732e-05 | 7.15691 | 4.93813 | 669.1559 | 1547.92 | 0.6482 | 0.433746 | Yes | In | In
EMIHAK_charged | 1.17921e-05 | 6.82599 | 5.00524 | 673.5322 | 1520.28 | 0.6456 | 0.434833 | Yes | In | In
EMIHEO_charged | 3.64151e-06 | 9.11282 | 7.59699 | 695.7877 | 1714.2 | 0.7124 | 0.495678 | Yes | In | Cd,In
EMIYEF_clean | 3.34031e-06 | 4.02053 | 2.70329 | 500.7461 | 66.6774 | 0.4216 | 0.211115 | Yes | Mo | Mo,Co
EMODOZ_clean | 1.43718e-05 | 4.35663 | 2.6689 | 504.4492 | 416.62 | 0.5606 | 0.282794 | No |  | Zn
EMOFIX_clean | 2.80228e-06 | 4.4277 | 3.35987 | 786.4356 | 326.927211 | 0.4494 | 0.353423 | No |  | Zn
EMOHIZ_clean | 4.17282e-06 | 4.57808 | 3.51835 | 807.7349 | 462.333 | 0.4556 | 0.368005 | Yes | Co | Co
EMOSOO_clean | 8.07667e-06 | 4.07662 | 2.98298 | 387.2322 | 178.2 | 0.4674 | 0.180992 | Yes | Zn | Zn
EMOSOP_clean | 4.74195e-07 | 3.77415 | 2.42916 | 580.7977 | 42.0054 | 0.4154 | 0.241264 | Yes | Cd | Cd
EMUBIZ_clean | 1.01637e-05 | 10.77303 | 6.68088 | 728.7089 | 1326.7432 | 0.672 | 0.489837742 | Yes | Cu | Cu
EMUBOF_clean | 1.13267e-05 | 9.89745 | 6.63764 | 834.2093 | 1648.35 | 0.6738 | 0.562089 | Yes | Cu | Cu
EMUVAL_clean | 2.09408e-05 | 4.91536 | 3.20327 | 626.5075 | 695.735 | 0.5334 | 0.33418 | No |  | Sm
EMUYAM_clean | 6.3967e-07 | 4.21039 | 3.17028 | 536.5843 | 29.3893 | 0.3862 | 0.207229 | Yes | Ag | Ag,Fe
ENAFAB_clean | 1.30841e-06 | 11.6148 | 4.31195 | 393.3214 | 593.364 | 0.575 | 0.22616 | Yes | W,Ni | W,Ni
ENANIS_clean | 3.14514e-05 | 4.58864 | 4.1598 | 747.7474 | 537.349 | 0.4534 | 0.339028 | Yes | Cu | Cu
ENERIY_clean | 3.16101e-06 | 5.50898 | 2.89112 | 562.357 | 345.882 | 0.415 | 0.233378 | Yes | Na,Ag | Na,Ag
ENESOH_clean | 7.05253e-06 | 8.38054 | 5.7847 | 1564.441 | 3816.88009 | 0.7442 | 1.16426 | Yes | Cu | Cu
ENESUN_clean | 7.04651e-06 | 8.35126 | 5.49783 | 1595.68 | 3872.59987 | 0.7316 | 1.1674 | Yes | Co | Co
ENIHUG01_clean | 5.87763e-06 | 13.78566 | 6.83219 | 1709.305 | 3970.91 | 0.7686 | 1.31377 | Yes | Cu | Cu
ENIHUG_clean | 5.89233e-06 | 13.82069 | 6.83124 | 1719.738 | 4025.06 | 0.7906 | 1.35962 | Yes | Cu | Cu
ENISOK_clean | 6.86434e-06 | 6.962 | 4.5443 | 873.8814 | 1609.59 | 0.6018 | 0.525903 | Yes | Cd | Cd,Si
ENISUQ_clean | 7.81838e-06 | 6.6554 | 4.37963 | 1007.804 | 1837.41 | 0.5804 | 0.58493 | Yes | Mn | Mn,Si
ENITAX_clean | 7.30638e-06 | 10.08149 | 7.22011 | 1745.015 | 4076.29 | 0.7798 | 1.36076 | Yes | Cu | Cu,Si
ENITEB_clean | 8.47872e-06 | 7.9765 | 5.25239 | 1099.567 | 2352.02 | 0.6632 | 0.729233 | Yes | Cd | Cd,Si
ENITIF_clean | 1.07258e-05 | 6.04006 | 4.14792 | 1006.3 | 1785.57 | 0.6108 | 0.614648 | Yes | Zn | Zn,Si
ENITOL_clean | 9.70718e-06 | 9.0167 | 5.78838 | 979.7198 | 1589.34 | 0.589 | 0.577054 | Yes | Zn | Zn,Si
ENIXUV_clean | 9.52504e-06 | 6.81302 | 4.75487 | 953.3252 | 1436.63 | 0.539 | 0.513843 | No |  | Mn
ENOSAD_clean | 1.04962e-05 | 5.57968 | 5.07062 | 610.5491 | 642.84 | 0.4624 | 0.282318 | No |  | Tm
ENOVAG_clean | 2.9436e-06 | 10.23983 | 9.51593 | 772.171 | 1140.64 | 0.5948 | 0.459286 | Yes | Nd | Nd
ENUCOG_clean | 8.6362e-07 | 4.91468 | 3.25846 | 537.3859 | 273.68 | 0.4838 | 0.259987 | Yes | Ni | Cd,Ni
EPAGEJ_clean | 2.3167e-06 | 5.19961 | 3.47948 | 599.5024 | 445.603 | 0.4886 | 0.292916 | Yes | Gd | Gd
EPECEJ_clean | 1.17643e-05 | 7.92371 | 4.89913 | 1100.726 | 2189.65 | 0.6342 | 0.69808 | Yes | Zn | Zn
EPECIN_clean | 1.8102e-05 | 7.47499 | 2.63162 | 946.6649 | 1369.14 | 0.5854 | 0.554178 | Yes | Zn | Zn
EPEWAY_clean | 1.38003e-05 | 5.86305 | 5.34538 | 786.813 | 886.195 | 0.506 | 0.398129 | No |  | Co
EPEWEC_clean | 1.40799e-05 | 5.88152 | 5.35243 | 786.2192 | 899.1 | 0.5064 | 0.398141 | No |  | Co
EPEXUU_clean | 1.28949e-05 | 8.78791 | 3.92519 | 823.9608 | 974.168 | 0.5234 | 0.431261 | Yes | Cu | Cu
EPEYAB_clean | 1.73417e-05 | 8.46111 | 3.62498 | 802.7551 | 925.96 | 0.5226 | 0.419521 | Yes | Cu | Cu
EPISOM_clean | 1.37716e-05 | 12.63938 | 6.49016 | 1475.762 | 3325.96 | 0.7494 | 1.10594 | Yes | Cu | Cu
EPONAA_clean | 1.65954e-06 | 9.18286 | 8.73453 | 2019.451 | 5217.09 | 0.8544 | 1.72542 | Yes | Zn | Zn,Nb
EPONEE_clean | 1.6566e-06 | 9.19024 | 8.74095 | 2029.163 | 5239.6 | 0.8536 | 1.73209 | Yes | Zn | Zn,Nb
EPOPEG_clean | 1.04723e-05 | 5.47224 | 4.77054 | 1046.148 | 1778.08 | 0.613 | 0.641289 | No |  | Cu
EPOTAF_clean | 6.23295e-06 | 7.63453 | 6.61136 | 1738.402 | 5185.13 | 0.779 | 1.35421 | Yes | Cu | Cu
EPOXAJ_clean | 7.06765e-07 | 4.90808 | 3.54046 | 277.6968 | 361.007 | 0.5304 | 0.14729 | Yes | U | U
EPUJIJ_clean | 1.98654e-06 | 3.7032 | 2.62655 | 538.1958 | 114.737 | 0.487 | 0.262102 | Yes | Pr | Pr
EPUTUF_charged | 2.34024e-05 | 5.06045 | 3.27487 | 742.8317 | 459.49 | 0.4566 | 0.339178 | No |  | Eu
EPUVAN_charged | 2.6859e-05 | 5.15881 | 3.28622 | 739.1857 | 470.218 | 0.4726 | 0.349339 | No |  | Gd
EPUXET_clean | 6.63192e-06 | 4.89022 | 3.26125 | 796.2861 | 497.099 | 0.4632 | 0.368841 | No |  | Cd
EQAMUG_clean | 3.47233e-06 | 4.23795 | 3.61938 | 549.804 | 378.378 | 0.424 | 0.233116 | No |  | Nd
EQERAU_clean | 1.14866e-05 | 8.66462 | 5.10134 | 1204.546 | 2207.84 | 0.646 | 0.778137 | Yes | Mg | Mg
EQEREY_clean | 1.83787e-05 | 6.76077 | 5.17427 | 922.237 | 1446.52 | 0.5588 | 0.515345 | No |  | Co
EQERIC_clean | 3.30135e-05 | 5.65308 | 5.10575 | 922.8753 | 1330.51 | 0.5522 | 0.509612 | No |  | Co
EQEROJ_clean | 4.42376e-06 | 4.01825 | 2.96034 | 702.3162 | 265.834 | 0.474 | 0.332899 | Yes | Zn | Zn
EQETAX_clean | 2.23377e-05 | 6.01885 | 5.05908 | 1122.609 | 2233.11 | 0.6458 | 0.724981 | Yes | Cu | Cu
EQOCES01_clean | 1.14248e-05 | 5.48857 | 3.12659 | 916.0361 | 986.664 | 0.5846 | 0.535517 | No |  | Co
EQOCES_clean | 1.56496e-05 | 5.59526 | 2.46849 | 864.9472 | 764.156 | 0.5398 | 0.466897 | No |  | Co
EQOCIW_clean | 1.70135e-05 | 5.70211 | 2.46041 | 850.0582 | 735.758 | 0.5452 | 0.463453 | No |  | Co
EQOXIT_clean | 5.82384e-06 | 7.68652 | 6.98261 | 836.3372 | 1120.87 | 0.551 | 0.460823 | Yes | Zn | Zn
EQUBUO_clean | 7.92784e-06 | 4.678 | 4.09417 | 504.6758 | 475.017 | 0.4712 | 0.237903935 | No |  | Gd
EQUCOI_clean | 8.14821e-06 | 4.45934 | 3.16039 | 597.4108 | 322.282 | 0.4922 | 0.294045 | Yes | Sc | Sc
EQUNEL_clean | 1.37476e-05 | 11.53586 | 5.50716 | 983.9421 | 2191.92 | 0.6942 | 0.683055 | Yes | In | In
EQUNIP_clean | 1.45613e-05 | 12.19685 | 4.3543 | 1133.322 | 2732.81 | 0.7004 | 0.793779 | Yes | In | In
ERAHOV_clean | 3.25803e-06 | 8.72809 | 7.46409 | 1061.389 | 2426.31 | 0.718 | 0.762077 | Yes | Au | Au,Co
EREFEN01_SL | 2.46982e-05 | 5.00416 | 3.86566 | 879.639 | 1104.07 | 0.5352 | 0.470783 | No |  | Zn
EREGOY_clean | 8.77574e-06 | 7.33047 | 5.25494 | 1136.941 | 2730.16 | 0.685 | 0.778805 | Yes | Cd | Cd
ERELIX_clean | 1.28869e-05 | 5.64254 | 3.51162 | 811.2405 | 875.507 | 0.5468 | 0.443586 | Yes | Au | Au,Zn
ERIGER_clean | 4.07808e-06 | 7.45113 | 4.52945 | 754.3868 | 754.431 | 0.5014 | 0.378249 | Yes | Ag | Ag
ERIJUM_clean | 2.91133e-06 | 9.00258 | 2.71737 | 820.7148 | 1095.75 | 0.6326 | 0.519185 | Yes | Ag | Ag
ERIWAF_clean | 1.32852e-05 | 10.65116 | 5.48487 | 1189.714 | 2666.18 | 0.709 | 0.843508 | Yes | Cu | Cu
EROCIZ_clean | 5.81664e-05 | 5.34059 | 3.74867 | 716.0349 | 649.503 | 0.4828 | 0.345701 | Yes | U | U
ERUFUS_clean | 7.94749e-06 | 4.3604 | 3.42673 | 662.6949 | 453.317 | 0.4548 | 0.301394 | No |  | Cd
ERULEK_clean | 6.16668e-06 | 8.92635 | 6.96534 | 1250.636 | 2408.22 | 0.6678 | 0.835175 | Yes | Zn | Zn
ERUNIQ_clean | 1.55829e-05 | 5.45734 | 2.87384 | 730.9567 | 567.554 | 0.4976 | 0.363724 | Yes | Co | Co
ERUNOW_clean | 7.16893e-06 | 9.74436 | 7.85759 | 1130.819 | 2001.42 | 0.6546 | 0.740234 | Yes | Co | Co
ESANET_clean | 1.98596e-06 | 7.69209 | 6.08736 | 554.8404 | 637.106 | 0.5264 | 0.292069 | Yes | Cd | Cd
ESARAT_clean | 6.55797e-05 | 4.65638 | 2.73042 | 806.3086 | 707.453 | 0.5198 | 0.419118 | Yes | Zn | Zn
ESAROH_clean | 1.97309e-05 | 4.75347 | 3.71612 | 731.2614 | 391.753 | 0.4534 | 0.331553 | Yes | Zn | Zn
ESARUN_clean | 1.68722e-05 | 6.08793 | 3.97207 | 875.4957 | 1061.99 | 0.5254 | 0.459984 | Yes | Zn | Zn
ESASAU_clean | 1.55993e-05 | 5.00328 | 3.89627 | 726.1742 | 459.514 | 0.4448 | 0.323002 | Yes | Zn | Zn
ESASEY_clean | 1.90241e-05 | 5.5251 | 4.77538 | 778.3797 | 579.127 | 0.486 | 0.378294 | Yes | Zn | Zn
ESEDIQ_clean | 1.02547e-05 | 5.39674 | 3.78301 | 1198.265 | 2581.72 | 0.6546 | 0.784384 | No |  | Zn
ESEHIV_clean | 2.37454e-05 | 5.10587 | 3.69765 | 804.6476 | 707.477 | 0.5044 | 0.405865 | Yes | Cu | Cu
ESEQUO_clean | 8.73565e-06 | 5.9241 | 3.78187 | 854.3431 | 1102.02 | 0.5438 | 0.464593 | Yes | Co | Co
ESEVIH_clean | 1.03823e-05 | 6.88268 | 6.30555 | 659.5218 | 833.868 | 0.5472 | 0.36089 | Yes | Zn | Zn
ESIDOB_clean | 3.75024e-05 | 5.0954 | 4.12899 | 752.4624 | 958.69 | 0.5378 | 0.404673 | No |  | In
ESIFET_clean | 1.04369e-05 | 8.81259 | 5.05152 | 701.5919 | 1020.3 | 0.5856 | 0.410852 | No |  | Cd
ESIGES01_clean | 1.5011e-05 | 5.30554 | 4.43053 | 779.7697 | 1403.16 | 0.6102 | 0.475814 | No |  | Zn
ESIGES02_clean | 1.48296e-05 | 5.25592 | 4.31073 | 777.9619 | 1398.4 | 0.597 | 0.464442 | No |  | Zn
ESIGES_clean | 1.51576e-05 | 5.24833 | 4.2623 | 774.9175 | 1395.62 | 0.6108 | 0.473321 | No |  | Zn
ESIWAF_clean | 0.000284769 | 5.69105 | 3.39715 | 604.2625 | 714.02 | 0.5042 | 0.304669 | No |  | Al
ESURER01_clean | 1.23705e-05 | 6.75428 | 5.6916 | 711.759 | 960.372 | 0.5342 | 0.380221 | No |  | Co
ESURER02_clean | 1.24765e-05 | 6.73405 | 5.67186 | 709.7282 | 955.749 | 0.5328 | 0.378145 | No |  | Co
ESURER03_clean | 1.25504e-05 | 6.73192 | 5.66128 | 709.2752 | 954.57 | 0.5322 | 0.377477 | No |  | Co
ESURER04_clean | 1.16825e-05 | 6.9676 | 6.06182 | 732.3968 | 1050.72 | 0.5472 | 0.400767 | No |  | Co
ESURER_clean | 1.21244e-05 | 6.78739 | 5.78928 | 717.7205 | 978.277 | 0.5382 | 0.386276 | No |  | Co
ESUSAO01_clean | 1.30663e-05 | 6.3973 | 4.82556 | 698.5826 | 931.231 | 0.5244 | 0.366336 | Yes | Co | Co
ESUSAO_clean | 1.33166e-05 | 6.44994 | 4.84687 | 699.2176 | 939.69 | 0.5242 | 0.366529 | Yes | Co | Co
ESUSIW_clean | 1.17736e-05 | 6.7467 | 5.80608 | 718.3753 | 980.494 | 0.5394 | 0.387491 | Yes | Co | Co
ESUSOC01_clean | 1.18672e-05 | 7.22634 | 6.19526 | 733.4013 | 1063.63 | 0.544 | 0.398969 | Yes | Co | Co
ESUSOC02_clean | 1.11661e-05 | 7.24893 | 6.31165 | 730.9888 | 1064.88 | 0.538 | 0.393273 | No |  | Co
ESUSOC_clean | 1.17029e-05 | 7.05543 | 5.76553 | 732.9014 | 1053.75 | 0.5426 | 0.397672 | Yes | Co | Co
ESUTAP_clean | 1.20187e-05 | 7.12445 | 6.33134 | 728.0829 | 1051.64 | 0.5478 | 0.398843 | Yes | Co | Co
ESUTIX_clean | 1.10602e-05 | 7.33038 | 6.15605 | 738.8853 | 1084.62 | 0.5522 | 0.408012 | Yes | Co | Co
ESUVAR01_clean | 1.68875e-05 | 5.82794 | 3.93449 | 645.4611 | 771.464 | 0.4896 | 0.316018 | Yes | Co | Co
ESUVAR02_clean | 1.82345e-05 | 5.46597 | 3.26987 | 601.4821 | 530.689 | 0.4556 | 0.274036 | Yes | Co | Co
ESUVAR_clean | 1.47199e-05 | 6.28796 | 4.55194 | 679.9761 | 892.358 | 0.5172 | 0.351684 | Yes | Co | Co
ESUVOF_clean | 1.2385e-05 | 6.88083 | 5.87111 | 722.0999 | 1004.61 | 0.5404 | 0.390224 | No |  | Co
ETAXIH_clean | 1.53498e-06 | 5.15292 | 2.63845 | 611.4675 | 119.601 | 0.4496 | 0.274916 | Yes | Zn | Zn
ETAXUT_clean | 1.08984e-05 | 12.89356 | 7.93773 | 1386.026 | 2738.272 | 0.7242 | 1.00376 | Yes | Zn | Zn
ETECIR_clean | 9.91983e-06 | 4.32284 | 3.50203 | 691.941 | 898.111 | 0.6006 | 0.41558 | No |  | In
ETECOX_clean | 4.26692e-06 | 10.32812 | 8.91862 | 927.6266 | 1869.13 | 0.7346 | 0.681437 | Yes | In | In
ETEJIX01_clean | 8.03705e-06 | 6.69684 | 4.77946 | 922.8668 | 2292.26 | 0.649 | 0.598939 | Yes | La | La
ETEJIX_clean | 8.27221e-06 | 6.81796 | 5.05367 | 944.5725 | 2185.42 | 0.6546 | 0.61832 | Yes | La | La
ETEJOD01_clean | 8.79536e-06 | 6.6678 | 4.96877 | 908.3312 | 2184.79 | 0.6552 | 0.595139 | Yes | Nd | Nd
ETEJOD_clean | 1.01149e-05 | 6.80678 | 5.11467 | 886.7528 | 1978.7 | 0.6388 | 0.56646 | Yes | Nd | Nd
ETEJUJ_clean | 8.7145e-06 | 6.80904 | 5.16362 | 899.2159 | 2029.61 | 0.6478 | 0.582511 | Yes | Sm | Sm
ETEKAQ01_manual | 5.57617e-06 | 5.81491 | 4.70834 | 853.6721 | 1943.78 | 0.6496 | 0.554545 | Yes | Gd | Gd
ETEKAQ_clean | 8.68794e-06 | 6.79458 | 5.19238 | 882.7372 | 1990.05 | 0.6454 | 0.569721 | Yes | Gd | Gd
ETEKEU_clean | 8.58692e-06 | 6.74215 | 5.18388 | 860.1707 | 1968.27 | 0.6442 | 0.554124 | Yes | Er | Er
ETEMIB_clean | 5.8018e-06 | 4.60123 | 3.2805 | 725.7105 | 468.059 | 0.48 | 0.34834 | Yes | Co | Co
ETEPID_clean | 0.000102573 | 6.17672 | 3.95395 | 904.6745 | 1418.495 | 0.5518 | 0.499197 | Yes | Rb | Rb
ETEQUQ_clean | 2.3201e-06 | 5.92538 | 4.00393 | 451.3776 | 603.256 | 0.5274 | 0.238056 | Yes | Mo,Mn | Mo,Mn
ETESIG_clean | 2.04069e-05 | 5.84738 | 4.10522 | 741.8178 | 825.908 | 0.511 | 0.379069 | Yes | Cd | Cd
ETEXEI01_clean | 7.82036e-06 | 5.81183 | 4.79897 | 660.5238 | 997.869 | 0.6306 | 0.416527 | No |  | Zn
ETEXEI_clean | 8.06316e-06 | 5.78427 | 4.68209 | 655.0762 | 984.721 | 0.622 | 0.407458 | No |  | Zn
ETICIV_clean | 1.27014e-05 | 4.88964 | 3.07888 | 724.8425 | 439.09 | 0.4466 | 0.323714 | No |  | Cd
ETIXEM_clean | 2.9411e-05 | 4.4488 | 2.61999 | 753.4319 | 160.542 | 0.421 | 0.317194 | Yes | Zn | Zn
ETIXIQ_clean | 1.31626e-05 | 6.68041 | 4.65647 | 1178.721 | 2707.64 | 0.6174 | 0.727742 | No |  | Zn
ETUWEW_clean | 4.79901e-06 | 4.93842 | 4.37104 | 639.4434 | 1472.84 | 0.6098 | 0.389934 | No |  | Sm
ETUWIA_clean | 8.26036e-06 | 4.84869 | 4.31374 | 759.1862 | 1713.27 | 0.6028 | 0.457637 | Yes | Y | Y
ETUWOG_clean | 7.11269e-06 | 4.3132 | 2.63619 | 666.9646 | 248.764 | 0.434 | 0.289462 | Yes | Co | Co
ETUXEW_clean | 8.36101e-06 | 4.30967 | 3.74181 | 565.7485 | 625.163 | 0.5662 | 0.320327 | No |  | Zn
EVADIQ_clean | 8.38378e-06 | 7.6272 | 6.3767 | 901.9328 | 1737.47 | 0.6356 | 0.573266 | Yes | Dy | Dy
EVAKIV_clean | 9.87729e-06 | 13.34989 | 4.00312 | 1369.417 | 2432.11 | 0.6852 | 0.938325 | No |  | Cu
EVEGER_clean | 3.35144e-06 | 7.47303 | 3.24345 | 672.9385 | 509.531 | 0.5202 | 0.350063 | Yes | Mn | Yb,Mn
EVEGIV_clean | 1.12143e-05 | 6.17269 | 4.02251 | 762.0267 | 683.5724 | 0.5236 | 0.398999 | Yes | Cu | Cu
EVEGOB_clean | 8.18453e-06 | 6.69286 | 4.9654 | 779.7149 | 799.365 | 0.5186 | 0.404362 | Yes | Cu | Cu
EVEGUH_clean | 8.51801e-06 | 6.67679 | 5.04188 | 776.3312 | 802.391 | 0.5222 | 0.405402 | Yes | Cu | Cu
EVIMUT_clean | 6.47883e-06 | 5.27695 | 4.27032 | 1010.673 | 1559.48 | 0.5212 | 0.526762 | Yes | Na | Na
EVOHOM_clean | 1.06797e-07 | 3.57984 | 2.65551 | 465.7336 | 30.3047 | 0.4596 | 0.214051 | Yes | Ba | Ba,Zr
EVOMOR01_clean | 2.58279e-05 | 4.57986 | 2.42195 | 837.4087 | 614.662 | 0.4746 | 0.397435 | Yes | Mn | Mn
EVOMOR_clean | 2.56703e-05 | 4.59198 | 2.45336 | 841.68 | 626.505 | 0.4764 | 0.400975 | Yes | Mn | Mn
EVUBAY_clean | 5.55992e-06 | 3.66168 | 2.57868 | 526.6151 | 36.6743 | 0.42 | 0.221178 | Yes | Zn | Zn
EVUDAA_clean | 1.82054e-05 | 8.8715 | 5.37575 | 937.6026 | 1733.49 | 0.6318 | 0.592375 | Yes | Cd | Cd
EVUMUE_clean | 6.82e-06 | 4.29359 | 2.53108 | 467.88 | 193.858 | 0.4272 | 0.199879 | Yes | La,Zn | La,Zn
EVUNAL_clean | 7.79446e-06 | 4.3435 | 2.60006 | 459.3752 | 198.187 | 0.4248 | 0.195142 | Yes | Zn | Zn,Nd
EVUNEP_clean | 8.26965e-06 | 4.38284 | 2.63137 | 452.3168 | 199.241 | 0.4236 | 0.191601 | Yes | Zn | Zn,Sm
EVUNOY_clean | 5.34595e-06 | 4.88935 | 2.54565 | 662.3964 | 488.831 | 0.5364 | 0.35531 | Yes | Cd | Cd
EVUPOC_clean | 1.28735e-05 | 6.33794 | 4.33255 | 697.3647 | 1061.29 | 0.5584 | 0.389408 | Yes | Nd | Nd
EVUQOC_clean | 2.19987e-05 | 5.3745 | 3.92262 | 663.3939 | 731.093 | 0.4832 | 0.320551 | Yes | La | La
EVUQUI_clean | 1.38612e-05 | 4.83999 | 3.93851 | 651.2494 | 683.243 | 0.4838 | 0.315075 | Yes | Nd | Nd
EVURAP_clean | 1.49582e-05 | 4.91998 | 4.00691 | 665.044 | 727.909 | 0.4888 | 0.325073 | Yes | Ce | Ce
EWECOY_clean | 7.22912e-06 | 6.36107 | 5.38638 | 738.7216 | 1402.03 | 0.613 | 0.452836 | Yes | Cd | Cd
EWESAC_clean | 1.03741e-05 | 4.96455 | 3.52189 | 776.6387 | 533.386 | 0.4632 | 0.35974 | No |  | Zn
EWIDUK_SL | 3.22564e-06 | 11.37588 | 3.1863 | 1090.193 | 1513.06 | 0.6436 | 0.701648 | No |  | Zn
EWIPIL_clean | 1.73176e-05 | 5.07501 | 3.95522 | 830.9996 | 1536.56 | 0.602 | 0.500263 | Yes | Zn | Zn
EWUCOP_clean | 1.17596e-05 | 4.517 | 3.6203 | 876.9161 | 1374.43 | 0.607 | 0.532288 | No |  | Cu
EWUFAF_clean | 4.09351e-07 | 4.48474 | 2.62455 | 351.7003 | 21.5947 | 0.4044 | 0.142228 | Yes | Cu,Hg | Ca,Cu,Hg
EWUGEK_clean | 3.86916e-06 | 4.25922 | 3.99552 | 626.382 | 159.284 | 0.3716 | 0.232763 | No |  | Cd
EWUKAK_clean | 8.28845e-06 | 8.06678 | 6.82094 | 898.6502 | 1780.62 | 0.6252 | 0.561838 | Yes | Zn,Co | Zn,Co
EWUKEO_clean | 9.87042e-06 | 6.02152 | 4.9088 | 958.7176 | 2392.52 | 0.6576 | 0.630455 | Yes | Co | Zn,Co
EWUKIS_clean | 1.04999e-05 | 6.09706 | 5.36823 | 945.1885 | 2291.97 | 0.6762 | 0.639136 | Yes | Zn | Zn
EWUSOF_clean | 1.91511e-06 | 11.18858 | 8.47337 | 1140.251 | 1910.87 | 0.721 | 0.822121 | Yes | Mo,Cu | Mo,Cu
EWUSUL_clean | 1.70212e-06 | 11.25293 | 8.38573 | 1020.926 | 1706.59 | 0.7086 | 0.723428 | Yes | W,Cu | W,Cu
EWUTEW_clean | 7.66307e-06 | 7.55965 | 4.88065 | 772.6662 | 1283.06 | 0.5852 | 0.452164 | Yes | W | W,Cu
EXALAR_clean | 4.87653e-06 | 8.27068 | 4.14256 | 1220.798 | 1918.4488 | 0.6382 | 0.779114 | Yes | Ni | Ni
EXALIZ_clean | 2.07297e-06 | 8.54083 | 3.87619 | 656.5773 | 842.727 | 0.5696 | 0.373988 | Yes | Mo,Ni | Mo,Ni
EXAPEA_clean | 1.33643e-05 | 5.23017 | 3.49325 | 690.4313 | 236.992 | 0.4076 | 0.281419 | No |  | Cu
EXAXAE01_clean | 9.53684e-06 | 10.9668 | 6.77359 | 741.9884 | 1370.4173 | 0.6772 | 0.502475 | Yes | Cu | Cu
EXAXAE_clean | 1.02295e-05 | 10.76753 | 6.65722 | 732.4022 | 1331.68 | 0.6754 | 0.494666 | Yes | Cu | Cu
EXEMUR_clean | 3.46805e-06 | 6.22751 | 4.77221 | 705.3678 | 451.296 | 0.4768 | 0.33632 | No |  | Cd
EXENAX_clean | 4.48145e-06 | 4.98437 | 3.71955 | 527.8939 | 690.013 | 0.588 | 0.310402 | Yes | Ag | Ag
EXEQAA_clean | 1.18635e-05 | 7.25351 | 7.13068 | 975.6573 | 1633.14 | 0.6088 | 0.593978 | No |  | Sc
EXEQII_SL | 1.18508e-05 | 7.24683 | 7.11371 | 975.5907 | 1642.43 | 0.597 | 0.58243 | No |  | Sc
EXEWIO_clean | 2.10613e-05 | 7.06551 | 3.91163 | 904.061 | 1127.68 | 0.5336 | 0.482408 | Yes | Zn | Zn
EXEXAH_clean | 4.03678e-06 | 9.58473 | 9.08126 | 1155.076 | 1595.31 | 0.6118 | 0.706675 | No |  | Co
EXIBUI_clean | 2.8072e-06 | 4.33334 | 3.2707 | 536.4893 | 271.515 | 0.4378 | 0.234875 | Yes | Ba | Ba,V
EXIDEV_clean | 1.19252e-05 | 4.20107 | 2.85974 | 765.0875 | 325.54 | 0.4396 | 0.336333 | Yes | Co | Co
EXIDOF_clean | 1.84575e-05 | 5.61373 | 5.00672 | 965.3348 | 1799.64 | 0.6158 | 0.594451 | No |  | Co
EXOFIH_clean | 4.99559e-05 | 4.43208 | 4.25139 | 738.3616 | 1225.81 | 0.5858 | 0.432533 | No |  | In
EXOTOB_clean | 3.20272e-06 | 13.28738 | 7.77882 | 1407.723 | 2518.43 | 0.7024 | 0.988785 | Yes | Ni | Ni
EXOTUH_SL | 1.36186e-05 | 6.05951 | 4.4083 | 1052.015 | 2068.92 | 0.6264 | 0.658982 | No |  | Cd
EXOZEX_clean | 8.71635e-06 | 5.85437 | 3.02039 | 831.4349 | 912.005 | 0.5694 | 0.473419 | Yes | Cu | Cu
EXOZIB_clean | 4.77833e-06 | 8.81916 | 5.67239 | 1161.59 | 2400.34 | 0.7104 | 0.825193 | Yes | Cu | Cu
EXUHEM_clean | 1.59556e-05 | 5.5848 | 3.98697 | 836.9602 | 867.268 | 0.5148 | 0.430868 | No |  | Cd
EXUHUC_clean | 3.01706e-06 | 6.22107 | 4.0898 | 817.8354 | 704.68352 | 0.5232 | 0.427891 | Yes | Mn | Mn
EYINOR_clean | 9.23756e-06 | 8.12774 | 5.83469 | 1002.683 | 2433.6 | 0.6904 | 0.692252 | Yes | Yb | Yb
EYIYES_clean | 7.41e-06 | 8.23387 | 5.84668 | 1042.802 | 2534.15 | 0.6902 | 0.719741 | Yes | Dy | Dy
EYOCOM_clean | 7.47338e-06 | 8.18337 | 5.84697 | 1025.644 | 2492.29 | 0.6902 | 0.7079 | Yes | Er | Er
EYULOA_clean | 2.68689e-05 | 4.93073 | 3.99192 | 790.4763 | 648.04 | 0.5008 | 0.395872 | No |  | Co
EYUWAW_clean_h | 1.1681e-05 | 6.01873 | 4.52997 | 975.6193 | 1406.78 | 0.5778 | 0.563711 | Yes | Mn | Mn
EZABAJ_clean | 3.35897e-07 | 3.88346 | 2.63935 | 606.4465 | 196.601 | 0.4958 | 0.300676 | Yes | Zn | Zn
EZABEN_clean | 8.34138e-06 | 5.22809 | 3.75233 | 552.6908 | 804.973 | 0.5686 | 0.314261 | Yes | Cd | Cd
EZEQEH_clean | 2.67965e-05 | 4.87284 | 4.37059 | 810.7867 | 731.365 | 0.4534 | 0.367612 | No |  | Mg
EZEQIL_clean | 2.44512e-05 | 5.30026 | 4.78345 | 853.7595 | 919.215 | 0.476 | 0.406389 | No |  | Mg
EZEQOR_clean | 2.42521e-05 | 5.6482 | 4.90134 | 874.0342 | 988.403 | 0.4858 | 0.424607 | No |  | Mg
EZEQUX_clean | 2.55553e-05 | 5.58794 | 4.86495 | 870.3069 | 974.163 | 0.4862 | 0.423145 | No |  | Mg
EZESAF_clean | 2.56737e-05 | 5.1372 | 4.14128 | 802.4394 | 551.996 | 0.4534 | 0.363827 | Yes | Cu | Cu
EZITUE_clean | 1.22916e-05 | 5.18743 | 4.58908 | 705.2883 | 363.149 | 0.4536 | 0.319918 | Yes | Ba | Ba
EZIVAM_clean | 1.34889e-05 | 4.86841 | 4.201 | 730.9674 | 299.821 | 0.4216 | 0.308176 | Yes | Sr | Sr
EZOBUR02_clean | 9.72134e-06 | 5.4535 | 4.4976 | 732.5793 | 643.645 | 0.4944 | 0.362188 | Yes | Cu | Cu
EZOBUR_clean | 8.55191e-06 | 6.22091 | 4.91314 | 790.3451 | 845.668 | 0.5366 | 0.4241 | Yes | Cu | Cu
EZOFEF_clean | 3.10333e-05 | 11.22482 | 4.58247 | 975.6859 | 1555.467 | 0.6156 | 0.600633 | No |  | Ni
EZOFOP_clean | 1.86436e-05 | 16.09732 | 3.03368 | 1215.638 | 2023.58 | 0.655 | 0.796243 | Yes | Ni | Ni
EZUCIM_clean | 1.78312e-05 | 5.27092 | 4.42324 | 997.0885 | 1776.11 | 0.602 | 0.600249 | No |  | Zn
EZUCOS_SL | 1.70028e-05 | 6.20322 | 3.17591 | 748.6543 | 764.4 | 0.5296 | 0.396488 | No |  | Cd
EZULAO_clean | 1.54601e-05 | 5.09593 | 4.42786 | 691.6777 | 729.539 | 0.5038 | 0.348468 | Yes | Cd | Cd
FABCUI_clean | 6.85105e-06 | 5.29132 | 3.67742 | 915.1056 | 1325.793 | 0.5368 | 0.49123 | Yes | Cu | Cu
FABGOG_clean | 2.09169e-06 | 4.61157 | 3.28798 | 646.0324 | 149.763 | 0.4312 | 0.278569 | Yes | Cu | Cu
FABGUM_clean | 3.97664e-06 | 4.49645 | 4.20268 | 832.286 | 968.088 | 0.618 | 0.514351 | No |  | Ag
FAFDEX_clean | 1.47535e-05 | 4.84612 | 4.0465 | 708.1651 | 540.896 | 0.426 | 0.301679 | Yes | K | Mn,K
FAFGAU_clean | 2.39286e-06 | 4.21105 | 3.27208 | 531.1267 | 204.014 | 0.4222 | 0.224241 | Yes | Nd | Nd
FAFMAC_clean | 4.17665e-06 | 6.81612 | 5.39086 | 791.96 | 922.651 | 0.5508 | 0.436212 | Yes | Ag | Ag
FAFQEJ01_clean | 2.24143e-06 | 6.37389 | 4.22376 | 683.6906 | 1521.44 | 0.6474 | 0.442621 | Yes | Er | Er
FAGMAE_clean | 6.48369e-06 | 5.46748 | 4.37557 | 942.8448 | 1104.144777 | 0.5442 | 0.513094 | Yes | Ag | Ag
FAGMEI_clean | 9.97206e-06 | 4.74677 | 3.86448 | 879.5384 | 646.939 | 0.5114 | 0.449797 | Yes | Ag | Ag
FAGMOS_clean | 1.01255e-05 | 4.83565 | 3.90897 | 895.5999 | 728.988 | 0.5228 | 0.468221 | Yes | Ag | Ag
FAGQAI_clean | 4.45374e-06 | 13.61199 | 8.61498 | 2078.579 | 4197.32 | 0.7864 | 1.63459 | Yes | Cu | Cu
FAGREM_clean | 6.47633e-06 | 7.38233 | 6.89343 | 682.4821 | 992.751 | 0.557 | 0.380143 | Yes | Zn | Zn
FAGVUH_clean | 1.88559e-06 | 4.16104 | 2.76047 | 480.9056 | 77.3285 | 0.3106 | 0.149369 | Yes | Mg,K | Ru,Mg,K
FAGXIX_clean | 3.78101e-05 | 5.2216 | 3.54475 | 804.1365 | 934.26 | 0.5266 | 0.42346 | Yes | Zn | Zn
FAGXOD_clean | 2.14277e-05 | 5.20792 | 3.21624 | 889.2051 | 806.049 | 0.5338 | 0.474659 | Yes | Zn | Zn
FAHBIC_clean | 2.26086e-06 | 3.99775 | 2.8263 | 467.775 | 147.236 | 0.4432 | 0.207318 | No |  | Dy
FAHGAY_clean | 1.77487e-05 | 5.42928 | 5.0549 | 1266.135 | 2861.02 | 0.6494 | 0.822229 | No |  | Be
FAHPOV_clean | 4.4291e-06 | 15.83326 | 12.70856 | 2150.279 | 4151.64 | 0.8222 | 1.76796 | Yes | Zn | Zn
FAHQIQ_clean | 2.03314e-05 | 9.85392 | 4.35513 | 1172.091 | 2434.78 | 0.6662 | 0.780847 | No |  | In
FAHQIR_clean | 2.37938e-05 | 5.4668 | 3.66161 | 802.3686 | 518.44 | 0.4704 | 0.377434 | Yes | Co | Co
FAHTUE_clean | 3.22469e-06 | 7.2202 | 3.1424 | 654.1292 | 430.292 | 0.5 | 0.327065 | Yes | Mn | Eu,Mn
FAHVAM_clean | 3.0979e-06 | 7.31415 | 3.20421 | 659.5131 | 454.535 | 0.5072 | 0.334506 | Yes | Mn | Tb,Mn
FAJYAS_clean | 5.84077e-06 | 8.56248 | 6.70705 | 1185.708 | 2273.46 | 0.6388 | 0.75743 | Yes | Co | Co
FAJZOI_clean | 5.52725e-05 | 5.7048 | 3.67896 | 866.1308 | 698.125 | 0.4918 | 0.425964 | No |  | Ag
FAKGOP_clean | 9.7873e-07 | 3.95851 | 2.47987 | 734.3708 | 112.462 | 0.5042 | 0.37027 | Yes | Ni | Ni
FAKLIO_clean | 7.08022e-06 | 9.35143 | 8.40739 | 1327.309 | 2195.93 | 0.6524 | 0.865937 | No |  | Mn
FAKLOU_clean | 6.49457e-06 | 9.12795 | 8.03305 | 1136.817 | 1854.72 | 0.6538 | 0.743251 | No |  | Cd
FAKLUA_clean | 8.37991e-06 | 9.01677 | 8.0299 | 1220.568 | 1966.39 | 0.6454 | 0.787754 | No |  | Zn
FAKMAH_clean | 8.83409e-06 | 8.51474 | 7.6757 | 1321.163 | 2281.31 | 0.6586 | 0.870118 | No |  | Mn
FAKNIR_clean | 9.60307e-06 | 7.731 | 5.84497 | 1041.408 | 2206.58 | 0.6484 | 0.675249 | Yes | Cd | Cd
FALBAX_manual | 5.80243e-06 | 16.15249 | 9.49143 | 2236.171 | 4878.38 | 0.8038 | 1.79743 | No |  | Co
FALDAA_clean | 9.46889e-06 | 6.52279 | 5.33991 | 918.2821 | 1317.76 | 0.579 | 0.531688 | Yes | Cd | Cd
FALLOT_clean | 2.71608e-06 | 5.47116 | 3.44168 | 543.1919 | 622.691 | 0.5828 | 0.316572 | Yes | Cu | W,Cu
FALPOY_clean | 6.16259e-05 | 5.64075 | 4.31698 | 526.5541 | 941.762 | 0.5702 | 0.300242 | Yes | Ga | Ga
FALQEQ_clean | 1.07615e-05 | 5.00067 | 3.16185 | 509.5412 | 83.4619 | 0.3282 | 0.167231 | No |  | Cu,La
FALQIU_clean | 1.32753e-05 | 5.0787 | 3.13693 | 505.6506 | 93.7424 | 0.3432 | 0.173539 | No |  | Pr,Cu
FALQOA_clean | 1.54666e-05 | 5.0567 | 3.07042 | 498.8999 | 91.0533 | 0.3308 | 0.165036 | No |  | Cu,Nd
FALVOF_clean | 2.86299e-06 | 6.65756 | 4.5203 | 717.4939 | 1211.03 | 0.5882 | 0.422031 | Yes | Pr,Cu | Pr,Cu
FALVUL01_clean | 4.54938e-06 | 5.55283 | 3.37884 | 631.9115 | 755.513 | 0.5352 | 0.338198 | Yes | Pr,Cu | Pr,Cu
FALVUL_clean | 4.57964e-06 | 5.46026 | 3.31892 | 626.178 | 715.182 | 0.5318 | 0.333001 | Yes | Pr,Cu | Pr,Cu
FALZAU_clean | 0.00020902 | 4.31067 | 3.32473 | 426.8433 | 325.261 | 0.4444 | 0.189689 | Yes | Ga | Ga
FALZEY_clean | 6.8966e-06 | 10.41764 | 2.52325 | 1103.218 | 1959.21 | 0.685 | 0.755705 | No |  | Li,Al
FALZIC_clean | 5.87232e-06 | 10.73348 | 2.62145 | 1034.074 | 1845.56 | 0.6978 | 0.721577 | No |  | Ga,Li
FALZOI_clean | 6.80122e-06 | 10.25755 | 2.58045 | 1040.543 | 1847.1 | 0.6626 | 0.689464 | No |  | Na,Al
FAMHAE01_clean | 1.34433e-07 | 3.42491 | 3.34261 | 508.1688 | 14.2476 | 0.3204 | 0.162817 | Yes | Co | Co
FAMHAE_clean | 1.88587e-07 | 3.46791 | 3.38791 | 520.6652 | 27.2677 | 0.3406 | 0.177339 | Yes | Co | Co
FAMPUH_clean | 1.03804e-05 | 14.29727 | 6.50644 | 1486.834 | 3507.91 | 0.7568 | 1.12524 | Yes | Cu | Cu
FAMQAO_clean | 1.02927e-05 | 14.19972 | 6.54893 | 1499.844 | 3453 | 0.7576 | 1.13628 | Yes | Cu | Cu
FAMQES_clean | 1.06657e-05 | 13.92314 | 6.55268 | 1483.182 | 3492.63 | 0.7532 | 1.11713 | Yes | Cu | Cu
FANCIJ_clean | 7.11359e-06 | 8.52966 | 7.16955 | 917.1199 | 1205.9576 | 0.5784 | 0.530463 | No |  | Yb
FANCOP_clean | 1.15547e-05 | 8.31522 | 6.68432 | 961.2427 | 1305.2614 | 0.5834 | 0.560791 | No |  | Pr
FANDEG_clean | 9.70261e-06 | 8.58478 | 6.98003 | 950.4168 | 1324.3658 | 0.5892 | 0.559985 | No |  | Gd
FANQER_clean | 9.94576e-07 | 5.21362 | 4.0339 | 662.9453 | 682.477194 | 0.5204 | 0.344996 | Yes | Mn | W,Mn
FAPXEC_clean | 1.32764e-05 | 7.23633 | 7.07944 | 902.1281 | 1444.86 | 0.5964 | 0.538029 | No |  | V
FAPXIG_clean | 1.3846e-05 | 7.25163 | 7.0872 | 885.5435 | 1397.94 | 0.5966 | 0.528317 | No |  | V
FAPXOM_clean | 1.39636e-05 | 7.22558 | 7.07954 | 885.0732 | 1414.39 | 0.5978 | 0.529098 | No |  | V
FAQGEL_clean | 1.39797e-05 | 5.35554 | 3.64691 | 693.717 | 911.54 | 0.536 | 0.371832 | Yes | Cd | Cd
FAQGIO_clean | 2.78694e-07 | 3.98232 | 3.06016 | 655.424 | 197.832 | 0.5374 | 0.352226 | No |  | Sc
FAQGIP_clean | 1.45824e-05 | 5.30496 | 3.71196 | 818.3105 | 1034.61 | 0.5172 | 0.423229 | Yes | Mn | Mn
FAQLUH_clean | 1.31089e-05 | 7.25665 | 7.09719 | 903.4485 | 1447.57 | 0.5958 | 0.538276 | No |  | V
FAQVEA_clean | 2.53293e-06 | 4.28187 | 3.21093 | 682.1003 | 218.861 | 0.4562 | 0.311175 | Yes | Zn | Zn
FAQYUR_clean | 2.97806e-06 | 4.28517 | 3.37183 | 542.3111 | 227.381 | 0.4388 | 0.237966 | Yes | Nd | Nd
FARBIL_clean | 1.44948e-05 | 6.5257 | 5.85477 | 860.7111 | 1135.97 | 0.544 | 0.468226 | No |  | V
FARFIO_clean | 3.24608e-06 | 9.12316 | 6.55123 | 762.5613 | 1319.82 | 0.6458 | 0.492464 | No |  | Zn
FARFOU_clean | 3.4517e-06 | 8.96134 | 6.03917 | 761.1509 | 1321.85 | 0.6496 | 0.494443 | No |  | Zn
FARFUA_clean | 3.61623e-06 | 8.43305 | 5.99885 | 727.1987 | 1205.84 | 0.6292 | 0.457553 | No |  | Zn
FARYAA_clean | 3.47516e-07 | 5.49967 | 2.6024 | 301.793 | 112.226 | 0.3964 | 0.119631 | Yes | Nd,K,Te | Nd,Te,K,Re
FARYEE_clean | 1.76792e-07 | 4.22731 | 2.91955 | 311.4246 | 192.052 | 0.471 | 0.146681 | Yes | Te,Nd | Te,Nd,Re
FASFOX_clean | 3.20728e-05 | 5.05037 | 3.3454 | 673.6139 | 298.98059 | 0.4282 | 0.288442 | No |  | La
FASFUD_clean | 3.17784e-05 | 4.95441 | 3.30157 | 654.0479 | 262.907 | 0.3986 | 0.260703 | No |  | Sm
FASHAK_clean | 5.10542e-06 | 5.67537 | 4.91896 | 758.2823 | 1268.34 | 0.5816 | 0.441018 | Yes | Pr | Pr
FASHOX_clean | 3.32131e-06 | 5.79545 | 4.39914 | 267.9844 | 472.433 | 0.572 | 0.153287 | Yes | U | U
FASHUD_SL | 6.31413e-06 | 4.32022 | 2.90284 | 578.4158 | 331.758 | 0.5168 | 0.298926 | Yes | Sr | Sr,Zr
FASQUN_clean | 3.30155e-05 | 5.13227 | 3.03904 | 656.0733 | 311.03 | 0.4742 | 0.31111 | Yes | Zn | Zn
FASVIH_clean | 5.85735e-06 | 7.36263 | 6.76595 | 775.5726 | 1329.42 | 0.6144 | 0.476511 | Yes | Cu | Cu
FASYUU_charged | 9.57632e-06 | 5.1995 | 4.26246 | 505.025 | 296.268 | 0.4562 | 0.230392 | No |  | W,Cu
FATKAO_clean | 2.87805e-06 | 4.65609 | 3.80909 | 512.7311 | 519.916 | 0.465 | 0.238419 | Yes | Gd | Gd
FATKES_clean | 3.21102e-06 | 4.81739 | 3.70783 | 547.2645 | 561.439 | 0.4878 | 0.266955 | Yes | Nd | Nd
FATKIV_clean | 6.81813e-06 | 14.84172 | 10.48506 | 1250.727 | 1403.544 | 0.6364 | 0.795963 | Yes | Mn | Mn
FATKIW_clean | 3.67832e-06 | 4.92999 | 3.7145 | 528.558 | 537.341 | 0.477 | 0.252122 | Yes | Sm | Sm
FATKUI_clean | 3.19636e-06 | 4.71614 | 3.90797 | 566.736 | 616.182 | 0.4914 | 0.278494 | Yes | Ce | Ce
FATLUJ_clean | 6.03226e-06 | 5.42171 | 4.28978 | 826.7811 | 969.0984 | 0.5226 | 0.432074 | Yes | Cu | Cu
FATQID_clean | 4.12714e-06 | 11.53016 | 8.55287 | 1648.014 | 3633.67 | 0.8008 | 1.31973 | Yes | Cu | Cu
FATVOM_clean | 1.33837e-05 | 4.53669 | 4.03212 | 625.794 | 498.701 | 0.4212 | 0.263584 | Yes | Cu | Cu
FAVFUG_clean | 1.21401e-05 | 6.83841 | 4.77149 | 974.8679 | 1855.69 | 0.6082 | 0.592913 | No |  | Cd,K
FAVGAN_clean | 5.09575e-06 | 5.57142 | 4.50196 | 654.8574 | 626.056 | 0.4838 | 0.316821 | Yes | Nd | Nd
FAVGER_clean | 4.65617e-06 | 5.35311 | 4.52327 | 645.3112 | 581.768 | 0.481 | 0.310395 | No |  | Nd
FAVGIV_clean | 4.7882e-06 | 4.89361 | 4.27611 | 613.3652 | 481.195 | 0.4718 | 0.289385 | Yes | Sm | Sm
FAVGOB_clean | 4.77182e-06 | 4.8913 | 4.26213 | 610.2212 | 472.75 | 0.4632 | 0.282654 | Yes | Sm | Sm
FAVKAP_clean | 5.14046e-06 | 6.87609 | 5.10388 | 915.8348 | 2239.37 | 0.6468 | 0.592361 | Yes | Fe | Fe
FAVKET_clean | 8.76886e-06 | 5.17349 | 2.49626 | 748.929 | 477.141 | 0.5082 | 0.380606 | Yes | Fe | Fe
FAVZEJ_clean | 1.56141e-08 | 3.48904 | 2.76185 | 589.9427 | 59.3125 | 0.5156 | 0.304174 | Yes | Ag | Ag
FAWCEN01_SL | 3.41954e-06 | 11.33232 | 3.33749 | 1066.666 | 1525.92 | 0.6446 | 0.687573 | No |  | Zn
FAWCEN02_SL | 3.4729e-06 | 11.41573 | 3.43573 | 1082.033 | 1583.45 | 0.6478 | 0.700941 | No |  | Zn
FAWCEN03_SL | 3.16768e-06 | 11.36441 | 3.15216 | 1085.191 | 1500.39 | 0.6438 | 0.698646 | No |  | Zn
FAWCEN_SL | 3.56706e-06 | 11.32428 | 3.25365 | 1055.106 | 1484.75 | 0.6384 | 0.67358 | No |  | Zn
FAYPAY_clean | 5.44599e-06 | 12.90794 | 5.24047 | 1483.82 | 2984.72 | 0.742 | 1.10099 | Yes | Zn | Zn
FAYPEC_clean | 5.8735e-06 | 11.32938 | 4.75784 | 1340.835 | 2389.63 | 0.6898 | 0.924908 | Yes | Zn | Zn
FAYPIG_clean | 5.19726e-06 | 11.51198 | 6.01308 | 1347.201 | 2401.5 | 0.7098 | 0.956244 | Yes | Zn | Zn
FAYPOM_clean | 6.05663e-06 | 8.33734 | 7.34032 | 1124.929 | 1992.16 | 0.637 | 0.71658 | No |  | Zn
FAYQAZ_clean | 4.86683e-06 | 13.25092 | 5.37829 | 1254.644 | 1986.41 | 0.6806 | 0.85391 | Yes | Zn | Zn
FAYQED_clean | 8.68952e-06 | 12.559 | 10.1499 | 1873.803 | 3729.68 | 0.7818 | 1.46494 | Yes | Zn | Zn
FAYQUT_clean | 7.93808e-06 | 11.36736 | 8.26719 | 1285.506 | 2191.54 | 0.681 | 0.875429 | Yes | Zn | Zn
FAZFET_clean | 2.21662e-06 | 6.57316 | 4.4573 | 605.1218 | 894.22757 | 0.5356 | 0.324103 | Yes | V,Ge,Co | V,Ge,Co
FAZPED_clean | 4.96632e-06 | 7.63868 | 5.99081 | 607.574 | 455.527 | 0.4048 | 0.245946 | Yes | Co | Co
FAZZEM_clean | 1.5446e-06 | 5.74693 | 4.41081 | 461.8404 | 403.211 | 0.4638 | 0.214201 | Yes | Mo,La | Mo,La
FEBPUY_clean | 1.66083e-05 | 5.08924 | 4.38524 | 807.6044 | 935.44 | 0.5392 | 0.435459 | Yes | Cu | Cu
FEBXIV_clean | 5.44166e-06 | 17.28638 | 15.74639 | 3404.974 | 5076.95 | 0.8788 | 2.99229 | Yes | Cu | Cu
FECCIZ_clean | 0.000630578 | 4.99663 | 3.47947 | 592.0768 | 506.267 | 0.478 | 0.283012 | No |  | Al
FECKAA_clean | 1.70453e-05 | 5.54178 | 3.96898 | 1022.871 | 1135.6756 | 0.5832 | 0.596539 | Yes | Zn | Zn
FECWOB01_clean | 3.70419e-06 | 4.17085 | 3.04516 | 633.577 | 304.714 | 0.4434 | 0.280927 | Yes | Zn | Zn
FECXAO_clean | 1.76056e-05 | 5.79137 | 4.59346 | 1010.568 | 1865.6 | 0.6174 | 0.623924 | No |  | La
FECXES_clean | 1.82915e-05 | 10.76463 | 6.58995 | 1200.371 | 2560.44 | 0.7044 | 0.845541 | Yes | Cu | Cu
FECXUI_clean | 7.85917e-06 | 10.09798 | 5.67724 | 1081.281 | 2218.46 | 0.69 | 0.746084 | Yes | Zn | Zn
FECYIX_clean | 1.88038e-07 | 3.45236 | 3.37759 | 515.1957 | 26.51 | 0.3204 | 0.165069 | Yes | Co | Co
FECYUJ_clean | 8.76998e-06 | 9.54146 | 5.39642 | 1080.066 | 2259.69107 | 0.6792 | 0.733581 | Yes | Zn | Zn
FECZAQ_manual | 5.54973e-06 | 8.47974 | 5.36674 | 1016.174 | 2045.13 | 0.6646 | 0.67535 | No |  | Zn
FEDBEX_clean | 3.46843e-06 | 5.54956 | 5.03901 | 637.9707 | 902.91 | 0.5562 | 0.354839 | No |  | Tm
FEDKAB_clean | 2.14279e-05 | 4.59818 | 2.54781 | 802.3171 | 192.718 | 0.4684 | 0.375806 | No |  | Cd
FEFCUQ_clean | 8.06416e-06 | 8.87571 | 6.35025 | 1285.413 | 2725.88 | 0.673 | 0.865083 | No |  | Zn
FEFDAX_clean | 7.95905e-06 | 7.78612 | 6.37885 | 1206.902 | 2576.23 | 0.6746 | 0.814176 | No |  | Zn
FEFVES_clean | 2.98338e-05 | 4.77641 | 3.28141 | 850.3546 | 581.665 | 0.4808 | 0.408849 | Yes | Zn | Zn
FEFZOF_clean | 4.33037e-06 | 4.86334 | 3.89341 | 561.1137 | 625.914 | 0.5442 | 0.305359 | Yes | Co | Hg,Co
FEGNIQ_clean | 8.18665e-06 | 7.13681 | 4.81158 | 868.4174 | 1138.24 | 0.528 | 0.458524 | No |  | Zn
FEJDEE_clean | 1.46975e-05 | 4.71312 | 2.87829 | 544.5348 | 402.279 | 0.5676 | 0.309078 | Yes | Zn | Zn
FEJDII01_clean | 1.05958e-05 | 5.11637 | 4.26776 | 602.5694 | 735.403 | 0.5874 | 0.353949 | No |  | Zn
FEJDII_clean | 1.0769e-05 | 5.18964 | 4.3206 | 606.1488 | 777.148 | 0.607 | 0.367932 | No |  | Zn
FEJKEM_clean | 3.31849e-07 | 3.45598 | 3.08881 | 469.0344 | 1.6455 | 0.388 | 0.181985 | Yes | Mn,Hg | Mn,Hg
FELVEZ_clean | 1.07407e-05 | 5.91981 | 2.53239 | 583.2434 | 202.939 | 0.4716 | 0.275058 | No |  | Dy,Ca
FELVID_clean | 1.07564e-05 | 5.92915 | 2.52991 | 579.2031 | 201.758 | 0.4714 | 0.273036 | No |  | Ca,Er
FELVOJ_clean | 8.8364e-06 | 5.97797 | 2.59168 | 609.4031 | 234.018 | 0.481 | 0.293122 | No |  | Ca,Eu
FELVUP_clean | 1.05297e-05 | 5.92764 | 2.53049 | 581.8825 | 201.638 | 0.4718 | 0.274533 | No |  | Ho,Ca
FELWAW_clean | 1.3676e-05 | 5.88664 | 2.50203 | 562.6132 | 184.63 | 0.4664 | 0.262403 | No |  | Ca,Lu
FELWEA_clean | 9.54035e-06 | 5.96729 | 2.56291 | 595.944 | 221.359 | 0.4772 | 0.284385 | No |  | Ca,Tb
FELWIE_clean | 1.1466e-05 | 5.9068 | 2.50992 | 572.8919 | 193.229 | 0.4696 | 0.269031 | No |  | Ca,Tm
FELWOK_clean | 1.46248e-05 | 5.91185 | 2.52303 | 570.0832 | 201.236 | 0.47 | 0.26794 | No |  | Ca,Yb
FELWUQ_clean | 1.34571e-05 | 5.93988 | 2.54332 | 667.5122 | 237.427 | 0.4724 | 0.315333 | No |  | Ca,Y
FENROG_clean | 2.39142e-06 | 5.38209 | 4.56613 | 596.015 | 1175.69 | 0.6206 | 0.369888 | Yes | Er | Er
FENVOL_charged | 1.86717e-05 | 6.69079 | 4.0118 | 778.6222 | 1164.29 | 0.569 | 0.443036 | Yes | Zn | Zn
FEPQEW_clean | 2.12652e-06 | 4.04938 | 2.86699 | 526.654 | 168.173 | 0.4636 | 0.244157 | Yes | Ti | Ti
FEQSIF_clean | 1.42159e-05 | 9.23636 | 5.60978 | 1293.005 | 3026.49 | 0.7012 | 0.906656 | Yes | Co | Co
FERHAN_clean | 1.29172e-05 | 10.23981 | 6.40536 | 1275.31 | 2482.134 | 0.6978 | 0.889911 | Yes | Zn | Zn
FERVEF_clean | 2.94874e-06 | 4.50859 | 3.42442 | 489.2607 | 438.014 | 0.5236 | 0.256177 | Yes | Au | Au,Fe
FERVIJ_clean | 3.48767e-06 | 4.83126 | 3.6773 | 535.6588 | 704.93917 | 0.5356 | 0.286899 | Yes | Au | Au,Fe
FERVOP_clean | 2.27618e-06 | 4.39579 | 3.11713 | 622.3201 | 372.093 | 0.5146 | 0.320245 | Yes | Ag | Ag,Fe
FERVUV_clean | 4.40576e-06 | 4.63344 | 3.59285 | 653.6845 | 737.67684 | 0.5188 | 0.339132 | Yes | Ag | Ag,Fe
FERWAC_clean | 6.13737e-06 | 4.92077 | 3.87767 | 702.5185 | 1024.2 | 0.5614 | 0.394393 | Yes | Ag | Ag,Fe
FESBEM_clean | 2.45457e-05 | 5.39035 | 3.27064 | 668.9858 | 610.644 | 0.452 | 0.302382 | Yes | Zn | Zn
FESTUT_clean | 1.47658e-05 | 4.58957 | 3.56818 | 522.4333 | 423.257 | 0.5446 | 0.284517 | No |  | Zn
FEVDER_clean | 2.84113e-06 | 4.11995 | 2.58697 | 805.9641 | 129.069 | 0.4438 | 0.357687 | No |  | Co
FEVDIV_clean | 2.64917e-06 | 4.11804 | 2.53303 | 799.5203 | 121.753 | 0.4392 | 0.35115 | No |  | Ni
FEVSAC_clean | 3.35861e-06 | 4.70494 | 3.78141 | 767.2006 | 361.5258 | 0.4704 | 0.36089 | Yes | Rb | Rb
FEWGUL_clean | 1.38111e-05 | 4.38967 | 3.93713 | 611.0415 | 424.154 | 0.3828 | 0.233906 | No |  | La
FEWQOP_clean | 6.463e-06 | 5.35536 | 5.19712 | 437.5066 | 509.19 | 0.467 | 0.204315 | Yes | Cu | Cu,Gd
FEWWOV_clean | 1.86091e-05 | 6.50134 | 3.77167 | 1082.417 | 1709.64 | 0.5876 | 0.636029 | No |  | Co
FEWWUB_clean | 1.7898e-05 | 13.46293 | 4.10343 | 1191.225 | 2000.311 | 0.6142 | 0.731651 | No |  | Fe
FEXCES_clean | 2.12944e-05 | 6.14892 | 5.48137 | 982.0771 | 1501.17 | 0.5802 | 0.569801 | Yes | Co | Co
FEYDET_clean | 4.98448e-05 | 5.39172 | 4.60807 | 572.7738 | 512.778 | 0.456 | 0.261185 | No |  | In
FEYJOJ_clean | 1.15173e-05 | 6.25646 | 4.72399 | 1094.833 | 2756.824 | 0.6538 | 0.715802 | Yes | Co | Co
FEYQIK_clean | 7.75534e-06 | 5.731 | 4.17822 | 768.9705 | 1102.35 | 0.5822 | 0.447694 | Yes | Pr | Pr
FEZCUJ_charged | 1.6002e-06 | 6.46053 | 4.06857 | 697.7393 | 390.96 | 0.493 | 0.343986 | Yes | Cu | Cu,Er
FEZQEI_clean | 3.70067e-06 | 5.828 | 5.10591 | 837.9561 | 676.177 | 0.487 | 0.408086 | No |  | Ce
FEZREJ_clean | 9.23597e-06 | 6.80795 | 5.29768 | 757.5184 | 1539.8 | 0.6256 | 0.473902 | Yes | Ba | Cd,Ba
FEZTIP_clean | 1.81199e-05 | 5.60935 | 4.76331 | 900.1791 | 1243.85 | 0.563 | 0.5068 | Yes | Ca | Ca
FIBFUS_clean | 3.21458e-06 | 4.79715 | 2.55839 | 872.2046 | 311.754 | 0.4606 | 0.401737 | No |  | Ni
FIBHIJ_clean | 6.88326e-06 | 5.3367 | 3.42361 | 774.0417 | 654.588 | 0.5226 | 0.404515 | Yes | Cu | Cu
FIBKEI_clean | 1.01014e-05 | 12.33456 | 6.95883 | 1411.927 | 3211.97 | 0.7362 | 1.03946 | Yes | Cu | Cu
FIDRIV_clean | 3.14656e-06 | 15.99327 | 15.90265 | 1431.85 | 2172.77 | 0.7102 | 1.0169 | Yes | Dy,Na | Dy,Na
FIFGAE_clean | 9.26766e-06 | 7.43152 | 6.20566 | 1159.113 | 2836.45 | 0.7008 | 0.812306 | Yes | Co | In,Co
FIFGEI_clean | 5.46405e-06 | 16.15291 | 14.69313 | 2422.528 | 4211.18 | 0.8636 | 2.09209 | Yes | In | In
FIFGIM_clean | 7.40893e-06 | 12.64493 | 7.03976 | 1459.108 | 3236.63 | 0.7642 | 1.11505 | Yes | Zn | In,Zn
FIFMIS01_clean | 1.74686e-05 | 4.81383 | 4.49281 | 775.6267 | 574.949 | 0.4752 | 0.368577 | Yes | Co | Co
FIFMIS_clean | 1.75141e-05 | 4.83064 | 4.51142 | 775.9216 | 584.8484 | 0.48 | 0.372443 | Yes | Co | Co
FIFMOX_clean | 6.51463e-06 | 6.04512 | 4.24356 | 1022.64 | 1944.46 | 0.5916 | 0.604994 | Yes | Ag | Ag,Co
FIFMOY_clean | 1.71665e-05 | 4.8407 | 4.42587 | 771.9385 | 553.3621 | 0.468 | 0.361267 | Yes | Co | Co
FIFMUD_clean | 6.45801e-06 | 5.99897 | 3.96607 | 1014.749 | 1877.54316 | 0.5914 | 0.600123 | Yes | Ag | Ag,Fe
FIFNUE01_clean | 3.81999e-06 | 4.79076 | 3.93215 | 983.2455 | 1505.43 | 0.567 | 0.557502 | Yes | Co | Co
FIFNUE_clean | 4.06842e-06 | 4.8017 | 3.95118 | 980.1519 | 1533.95 | 0.5802 | 0.568687 | Yes | Co | Co
FIFPAM01_clean | 3.78783e-06 | 4.73813 | 3.78761 | 970.7136 | 1600.74 | 0.5794 | 0.562433 | Yes | Ni | Ni
FIFPAM_clean | 3.00365e-06 | 4.72449 | 3.84654 | 965.857 | 1556.78 | 0.5846 | 0.564637 | Yes | Ni | Ni
FIGFOR_clean | 1.41437e-05 | 3.72046 | 3.29782 | 454.5372 | 86.4697 | 0.4298 | 0.19536 | No |  | Zn
FIGQUJ_clean | 6.08926e-06 | 4.99341 | 2.87726 | 670.7088 | 296.14 | 0.4284 | 0.287333 | No |  | Cu
FIGXAU_clean | 1.61131e-07 | 3.75003 | 2.82695 | 489.2847 | 104.171 | 0.5098 | 0.249437 | Yes | Er | Er
FIGXEY_clean | 2.08741e-07 | 3.78573 | 2.86081 | 507.8385 | 125.287 | 0.519 | 0.263568 | Yes | Dy | Dy
FIHFAF_clean | 1.31774e-05 | 6.24558 | 4.36754 | 824.9872 | 1247.65 | 0.5622 | 0.463807 | Yes | Co | Co
FIHLOZ_clean | 2.51352e-05 | 5.07016 | 2.95224 | 672.5311 | 320.655 | 0.4118 | 0.276948 | Yes | Co | Co
FIHRIZ_clean | 1.47788e-05 | 6.70189 | 5.92513 | 943.3072 | 1493.5 | 0.594 | 0.560326 | No |  | Ni
FIJCUX01_clean | 7.35725e-06 | 7.34002 | 6.13056 | 817.4877 | 1292.83 | 0.608 | 0.497033 | Yes | Zn | Zn
FIJDEI_clean | 1.17682e-06 | 4.05285 | 3.32057 | 553.6424 | 92.7577 | 0.406 | 0.224778 | Yes | Cd | Cd
FIJDIM01_clean | 1.68647e-05 | 5.82926 | 5.08135 | 803.1677 | 1017.36 | 0.5318 | 0.427125 | Yes | Mn | Mn
FIJDIM02_clean | 1.65842e-05 | 5.85717 | 5.09946 | 805.5681 | 1024.47 | 0.5328 | 0.429205 | Yes | Mn | Mn
FIJDIM03_clean | 1.65624e-05 | 5.87678 | 5.11703 | 806.9397 | 1032.57 | 0.5332 | 0.430259 | Yes | Mn | Mn
FIJDIM04_clean | 1.63023e-05 | 5.91316 | 5.13983 | 810.0052 | 1043.66 | 0.5342 | 0.432705 | Yes | Mn | Mn
FIJDIM05_clean | 1.61712e-05 | 5.94737 | 5.16221 | 812.0838 | 1055.29 | 0.534 | 0.433654 | Yes | Mn | Mn
FIJDIM06_clean | 1.59485e-05 | 5.98426 | 5.17875 | 814.3455 | 1065.77 | 0.5354 | 0.436 | Yes | Mn | Mn
FIJDIM07_clean | 1.59366e-05 | 6.01552 | 5.19329 | 814.9893 | 1073.24 | 0.5354 | 0.436345 | Yes | Mn | Mn
FIJDIM08_clean | 1.5706e-05 | 6.03525 | 5.21694 | 817.8354 | 1083.58 | 0.5378 | 0.43983 | Yes | Mn | Mn
FIJDIM09_clean | 1.56325e-05 | 6.04424 | 5.23566 | 819.4236 | 1095.1 | 0.5392 | 0.441833 | Yes | Mn | Mn
FIJDIM10_clean | 1.51223e-05 | 5.79441 | 4.98095 | 808.8128 | 1010.9 | 0.5298 | 0.428511 | Yes | Mn | Mn
FIJDIM11_clean | 1.57886e-05 | 5.83014 | 5.0814 | 810.4647 | 1023.41 | 0.5344 | 0.433111 | Yes | Mn | Mn
FIJDIM12_clean | 1.62938e-05 | 5.8948 | 5.11958 | 809.33 | 1066.71 | 0.5368 | 0.434449 | Yes | Mn | Mn
FIJDIM_clean | 1.66657e-05 | 5.85157 | 5.09863 | 802.7808 | 1027.93 | 0.5282 | 0.424028 | Yes | Mn | Mn
FIJDOS_clean | 5.94584e-06 | 11.71715 | 10.90932 | 820.0351 | 1322.61 | 0.6614 | 0.54237 | Yes | Zn | Zn
FIJGEK_clean | 0.0012344 | 4.71012 | 3.29398 | 510.8113 | 319.134 | 0.4102 | 0.209534 | No |  | Al
FIJXUR_clean | 1.21601e-06 | 7.39108 | 4.72102 | 666.5778 | 728.749 | 0.506 | 0.337289 | Yes | Cu | Cu
FIJYED_clean | 0.000812063 | 4.73259 | 3.98746 | 525.8259 | 391.895 | 0.4318 | 0.227052 | No |  | Al
FIJZEE_clean | 6.10135e-05 | 7.37726 | 6.47542 | 549.1609 | 480.405 | 0.4718 | 0.259093 | No |  | Al
FIKTOK_clean | 1.22579e-06 | 3.77425 | 2.77068 | 523.3821 | 30.0829 | 0.3544 | 0.185487 | Yes | Cd | Cd
FILYEG_clean | 5.1989e-06 | 7.61133 | 5.3287 | 935.0863 | 1792.48 | 0.6258 | 0.585176 | Yes | Co | Co
FIMNIA_clean | 1.90394e-06 | 8.67616 | 3.56541 | 665.9741 | 1014.24 | 0.6126 | 0.407975 | Yes | Ag | Ag
FIMXUW_clean | 3.82213e-06 | 4.96245 | 3.57593 | 488.4363 | 371.594 | 0.4152 | 0.202798 | Yes | La | La
FIMYUX_clean | 6.43847e-06 | 8.65094 | 5.25908 | 876.4396 | 1619.08 | 0.6182 | 0.541817 | Yes | Cu | Cu
FIMZAE_clean | 6.80091e-06 | 8.7496 | 5.24839 | 852.9439 | 1415.71 | 0.6 | 0.511765 | Yes | Cu | Cu
FINQOK_clean | 2.20401e-06 | 8.7337 | 4.60012 | 714.4388 | 1163.2 | 0.614 | 0.438665 | Yes | Ag | Ag
FINQUQ_clean | 2.1436e-06 | 8.681 | 4.51126 | 705.7362 | 1119.14 | 0.6192 | 0.436992 | Yes | Ag | Ag
FIPJAR_clean | 1.15931e-05 | 5.38201 | 3.65359 | 671.8128 | 762.952 | 0.5586 | 0.375274 | Yes | Cd | Cd
FIPKOG01_clean | 1.00074e-05 | 6.5379 | 4.8064 | 916.204 | 1479.13 | 0.5916 | 0.542026 | No |  | Cd
FIPKOG_clean | 9.956e-06 | 6.55849 | 4.8515 | 920.8527 | 1505.9 | 0.5862 | 0.539805 | No |  | Cd
FIPKUM_clean | 8.98952e-06 | 6.35636 | 4.74684 | 955.8676 | 1351.54 | 0.5724 | 0.547139 | No |  | Zn
FIPWOS_clean | 3.39627e-05 | 5.20561 | 3.82141 | 775.0556 | 683.154 | 0.5118 | 0.396674 | No |  | Zn
FIPXAF_clean | 4.53204e-05 | 4.65881 | 3.97386 | 742.1811 | 568.53 | 0.4744 | 0.35209 | No |  | Zn
FIPXEJ_clean | 7.28304e-06 | 4.43579 | 3.68809 | 736.7514 | 473.905 | 0.4954 | 0.364986 | No |  | Zn
FIQYOU_clean | 5.14906e-06 | 4.72303 | 3.65899 | 571.3927 | 429.037 | 0.4464 | 0.255069 | No |  | Fe
FIQYUA_clean | 5.86324e-06 | 4.6258 | 3.62649 | 538.5494 | 374.831 | 0.4364 | 0.235023 | No |  | Co
FIQZAH_clean | 7.67881e-06 | 4.65627 | 3.68934 | 517.0203 | 362.121 | 0.45 | 0.23266 | No |  | Zn
FIQZEM_clean | 3.88911e-06 | 3.85646 | 2.55878 | 637.0319 | 367.43 | 0.4844 | 0.308579 | Yes | Cd | Cd
FIRMUQ_clean | 9.48768e-06 | 6.37918 | 5.90394 | 1243.381 | 3209.14 | 0.675 | 0.839282 | Yes | Ni | Ni
FIRNAX01_clean | 8.61249e-06 | 7.03668 | 6.10812 | 1391.957 | 3283.03 | 0.7048 | 0.981051 | Yes | Ni | Ni
FIRNAX_clean | 8.73478e-06 | 6.70534 | 6.02432 | 1373.045 | 3283.04 | 0.6994 | 0.960308 | Yes | Ni | Ni
FIRNIF_clean | 8.57102e-06 | 6.7853 | 6.06191 | 1399.247 | 3613.74 | 0.693 | 0.969679 | Yes | Ni | Ni
FIRNOL_clean | 1.07843e-05 | 6.1215 | 5.54396 | 1258.04 | 3341.42 | 0.6666 | 0.838609 | Yes | Ni | Ni
FIRNUR_clean | 1.02473e-05 | 6.62054 | 6.03585 | 1400.244 | 3654.03 | 0.6944 | 0.97233 | Yes | Ni | Ni
FIRPAZ_clean | 8.34258e-06 | 7.15818 | 6.15135 | 1484.096 | 3546.47 | 0.7144 | 1.06024 | Yes | Ni | Ni
FIRZOX_clean | 1.30309e-06 | 8.47321 | 7.4886 | 678.4767 | 809.905 | 0.5488 | 0.372348 | Yes | Cu | Cu,Ce
FITGEW_clean | 3.65737e-06 | 9.86717 | 4.17287 | 918.9234 | 1080.45 | 0.5382 | 0.494564 | Yes | Ni | Ni
FITHAS_charged | 8.84224e-06 | 5.29108 | 3.3005 | 798.3331 | 776.838 | 0.5032 | 0.401721 | No |  | Sc
FITHIA_clean | 4.56785e-06 | 4.35737 | 3.84524 | 782.8892 | 736.915 | 0.4314 | 0.337739 | Yes | Sc | Sc
FITJAU_clean | 2.01096e-06 | 4.86338 | 3.20957 | 514.6813 | 330.023 | 0.5016 | 0.258163 | Yes | Gd | Gd
FITJEY_clean | 2.18564e-06 | 4.80471 | 3.18217 | 484.5971 | 290.07 | 0.4946 | 0.239682 | Yes | Er | Er
FIVNAZ_clean | 1.16064e-06 | 4.57167 | 3.52743 | 470.7367 | 637.526 | 0.5842 | 0.275004 | Yes | Ho | Ho
FIVQIL_clean | 1.51676e-05 | 5.48757 | 2.79423 | 572.9969 | 532.438 | 0.5046 | 0.289134 | Yes | Sc | Sc
FIVQOR_clean | 0.00020153 | 4.63823 | 4.0753 | 457.0906 | 552.809 | 0.4796 | 0.219221 | Yes | Ga | Ga
FIVYEP01_clean | 4.42992e-06 | 5.69673 | 4.73568 | 491.8113 | 612.394 | 0.4572 | 0.224856 | Yes | K | K,U
FIVYEP_clean | 4.42764e-06 | 5.69894 | 4.7333 | 491.8113 | 614.092 | 0.458 | 0.22525 | Yes | K | K,U
FIVYUF_clean | 9.10369e-06 | 4.68091 | 3.50866 | 705.9754 | 328.948 | 0.4326 | 0.305405 | No |  | Sn
FIXVUE_clean | 7.14415e-07 | 10.80219 | 6.73703 | 622.9016 | 1084.34 | 0.6236 | 0.388442 | Yes | Cu,Ag,Au | Cu,Ag,Au
FIYDOH_clean | 3.88187e-06 | 4.62011 | 3.85906 | 629.4019 | 349.792 | 0.3874 | 0.24383 | Yes | V,Co | V,Co
FIZPOV_clean | 1.60838e-05 | 6.69877 | 5.40684 | 1138.164 | 2691.78 | 0.6734 | 0.766439 | Yes | Zn | Zn
FOBNAN_clean | 6.72126e-06 | 8.70901 | 6.58612 | 1152.945 | 2329.69 | 0.6644 | 0.766017 | Yes | Dy | Dy
FOCREW_clean | 4.91502e-05 | 4.67486 | 3.02955 | 737.9747 | 430.957 | 0.4642 | 0.342568 | Yes | Nd | Nd
FOCZAA_clean | 3.12377e-05 | 4.86095 | 4.4492 | 715.7735 | 555.227 | 0.452 | 0.32353 | No |  | Nd
FODCEI_clean | 1.0901e-06 | 4.06765 | 2.57487 | 685.8899 | 57.4458 | 0.387 | 0.265439 | No |  | Cd
FODZUU_clean | 0.00284969 | 4.75652 | 2.79292 | 510.5401 | 298.067 | 0.406 | 0.207279 | Yes | Al | Al
FOFCOU_clean | 3.12581e-05 | 4.8597 | 4.4269 | 724.2755 | 567.528 | 0.4546 | 0.329257 | No |  | Ce
FOFHAK_clean | 4.8224e-05 | 4.16875 | 3.58203 | 464.0457 | 469.5 | 0.4808 | 0.223114 | Yes | Mn | Ga,Mn
FOFHUE_clean | 4.57224e-05 | 3.94915 | 2.57347 | 459.1052 | 152.704 | 0.3928 | 0.180337 | No |  | Ga,Mn
FOFMOE_clean | 2.1884e-06 | 4.64077 | 3.05558 | 671.6548 | 198.695 | 0.4538 | 0.304798 | Yes | Gd | Gd
FOFTIF_clean | 1.88154e-05 | 6.9711 | 4.44534 | 912.9502 | 1417.7 | 0.5846 | 0.533709 | Yes | Cd | Cd
FOFTUR_clean | 1.6285e-05 | 6.77119 | 4.51348 | 944.9117 | 1467.05 | 0.588 | 0.555606 | Yes | Cd | Cd
FOGFAK_clean | 3.21929e-05 | 4.72078 | 2.4207 | 612.4711 | 306.524 | 0.4416 | 0.270466 | Yes | Zn | Zn
FOHCAH_clean | 8.32611e-07 | 3.51375 | 2.9479 | 826.6034 | 54.9052 | 0.4604 | 0.380567 | Yes | Mg | Mg
FOHCIP_clean | 4.21308e-06 | 4.96285 | 4.14038 | 533.0718 | 663.988 | 0.5966 | 0.318031 | Yes | Cd | Cd,Hg
FOHQUO_clean | 1.4897e-06 | 4.34506 | 3.45753 | 627.6912 | 333.311 | 0.4696 | 0.294764 | Yes | Sr,Co | Sr,Co
FOHSAW01_clean | 1.13697e-06 | 4.19352 | 3.30187 | 603.7481 | 289.79 | 0.473 | 0.285573 | Yes | Sr,Ni | Sr,Ni
FOJKIA_clean | 2.72694e-05 | 5.14315 | 4.1527 | 933.7678 | 1295.08 | 0.5272 | 0.492281 | No |  | Mg
FOJLOH_clean | 1.04454e-05 | 7.23927 | 6.67302 | 1216.177 | 2274.52 | 0.6338 | 0.770813 | Yes | Zn | Zn
FOJPEB_clean | 1.13939e-05 | 5.80387 | 3.28015 | 703.3734 | 544.396 | 0.4586 | 0.322567 | No |  | Cd
FOJVUX_clean | 1.75821e-06 | 3.90292 | 2.68796 | 724.6009 | 83.8365 | 0.4328 | 0.313607 | Yes | Zn | Zn
FOKGET_clean | 4.51984e-07 | 4.20139 | 2.77875 | 535.7593 | 261.541 | 0.4828 | 0.258664 | Yes | Co | W,Co
FOKWIN_clean | 6.176e-06 | 4.14624 | 3.73304 | 725.9634 | 300.078 | 0.4306 | 0.312601 | No |  | Co
FOKYEL_clean | 1.51761e-05 | 8.8968 | 8.56106 | 839.8068 | 1131.254 | 0.581 | 0.48793 | Yes | Pr | Pr
FOKYIP_clean | 1.43432e-05 | 5.79638 | 3.84056 | 814.5843 | 1614.37 | 0.5912 | 0.481583 | Yes | Nd | Nd
FOKYUB_clean | 1.88353e-06 | 5.01467 | 2.92937 | 804.9326 | 517.825 | 0.56 | 0.450761 | Yes | Mn | Mo,Mn
FOKZIQ_clean | 1.43181e-05 | 4.91993 | 2.81148 | 530.8645 | 261.653 | 0.4808 | 0.255239 | Yes | Cd | Cd
FOLLEZ_clean | 2.08021e-05 | 4.11323 | 3.75301 | 595.9653 | 390.454 | 0.4424 | 0.263656 | Yes | Mg | Cd,Mg
FOMWOV_clean | 1.06235e-05 | 7.41662 | 4.5384 | 1009.786 | 1855.28 | 0.6302 | 0.636367 | No |  | Zn
FONKEA_clean | 8.60577e-06 | 4.68396 | 3.93383 | 591.0131 | 380.115 | 0.4636 | 0.273994 | Yes | Cd | Cd
FONPUV_clean | 8.86137e-06 | 5.63348 | 5.082 | 648.2856 | 621.718 | 0.4556 | 0.29536 | Yes | Zn | Zn
FONQIJ_clean | 1.37474e-05 | 4.70842 | 3.66843 | 948.9827 | 779.27 | 0.51 | 0.483979 | Yes | Na,Mn | Na,Mn
FOPBAP_clean | 4.77986e-06 | 5.87537 | 3.57797 | 542.5377 | 353.054 | 0.4432 | 0.240452 | Yes | Cd | Cd
FOQPAE_clean | 1.28971e-05 | 6.29792 | 5.29972 | 802.33 | 1122.77 | 0.5656 | 0.453796 | Yes | Cu | Cu
FOQTAH_clean | 3.96562e-06 | 4.13249 | 2.70699 | 751.2245 | 356.701 | 0.4578 | 0.34391 | No |  | Zn
FOQTEL_clean | 4.37531e-06 | 4.19018 | 2.78003 | 714.1684 | 395.718 | 0.4784 | 0.341659 | No |  | Cd
FORKUU_clean | 1.47764e-05 | 13.26482 | 11.33443 | 1673.632 | 3898.11 | 0.7474 | 1.25087 | No |  | Zn,Si
FORPIM_clean | 2.69184e-06 | 9.59156 | 4.26108 | 973.5392 | 2126.33 | 0.709 | 0.690238 | Yes | La | La
FORPOS_clean | 2.68185e-06 | 9.45347 | 4.25355 | 963.0479 | 2101.49 | 0.7034 | 0.677411 | Yes | Ce | Ce
FORPUY_clean | 2.91915e-06 | 9.42246 | 3.59342 | 884.4001 | 1688.19 | 0.6696 | 0.592195 | Yes | Nd | Nd
FORQAF_clean | 2.56431e-06 | 9.35233 | 4.33657 | 961.1411 | 2070.28 | 0.6962 | 0.669144 | Yes | La | La
FORQEJ_clean | 2.67781e-06 | 9.63063 | 4.26523 | 964.925 | 2115.22 | 0.6976 | 0.67313 | Yes | Ce | Ce
FORQIN_clean | 2.64468e-06 | 9.58088 | 4.20865 | 942.7381 | 2033.24 | 0.7006 | 0.660485 | Yes | Nd | Nd
FORTIR_clean | 5.52646e-06 | 7.46367 | 6.87207 | 1085.008 | 2056.1 | 0.6264 | 0.679649 | Yes | Cd | Cd,Zn
FORTUD_clean | 4.76747e-06 | 17.46562 | 10.38181 | 1272.198 | 2073.763 | 0.691 | 0.879089 | Yes | Zn | Zn
FOSTUE_clean | 9.12006e-06 | 13.09568 | 7.43748 | 1715.693 | 3730.15 | 0.7556 | 1.29638 | No |  | In
FOTNIN_clean | 6.4903e-06 | 33.62157 | 29.92948 | 4161.049 | 3183.71 | 0.9206 | 3.83066 | Yes | Zr | Zr
FOVPEN_clean | 6.09758e-06 | 6.90856 | 3.45436 | 869.9283 | 970.402 | 0.525 | 0.45671 | Yes | Ag | Ag
FOVPOX_clean | 7.13409e-06 | 5.86564 | 3.51663 | 753.5057 | 611.702 | 0.504 | 0.379767 | Yes | Cd | Cd
FOVPUD_clean | 7.052e-06 | 5.92888 | 3.43151 | 746.8483 | 656.376 | 0.4994 | 0.372975 | Yes | Cd | Cd
FOWTOC_clean | 1.19195e-05 | 5.29743 | 3.61946 | 858.7819 | 972.722 | 0.4982 | 0.427845 | No |  | Nd
FOXHUX_clean | 1.16581e-05 | 5.2601 | 3.59083 | 869.8375 | 992.863 | 0.4984 | 0.433527 | No |  | La
FOXNIQ_clean | 2.60448e-06 | 5.68172 | 4.34787 | 517.5849 | 333.1481 | 0.4372 | 0.226288 | Yes | Gd | Gd,Co
FOXPUE_clean | 3.3551e-06 | 4.12175 | 2.70907 | 835.5824 | 329.273 | 0.452 | 0.377684 | Yes | Cu | Cu
FUBDAI_clean | 4.3145e-06 | 8.13737 | 7.41793 | 813.1668 | 1666.45 | 0.6726 | 0.546935 | No |  | Zn
FUBDEM_clean | 4.30944e-06 | 8.59245 | 7.9025 | 839.4262 | 1735.7 | 0.6832 | 0.573495 | No |  | Zn
FUBDIQ_clean | 4.33721e-06 | 8.11684 | 7.23133 | 801.9825 | 1621.04 | 0.6644 | 0.532838 | No |  | Zn
FUBNOH_clean | 4.3951e-05 | 4.81179 | 3.53828 | 754.1023 | 533.061 | 0.4668 | 0.352014 | No |  | Zn
FUDGES_clean | 7.28719e-06 | 7.76038 | 5.54861 | 1181.329 | 2917.86 | 0.7118 | 0.84087 | Yes | Zn | Zn
FUDHAP_clean | 8.26734e-06 | 7.29309 | 6.51816 | 1244.236 | 3112.39 | 0.7112 | 0.8849 | Yes | Co | Co
FUDHET_clean | 1.12408e-05 | 7.05179 | 4.74765 | 1104.067 | 2753.93 | 0.6642 | 0.733321 | Yes | Co | Co
FUFQUT_clean | 9.01502e-06 | 4.65517 | 2.94795 | 911.5687 | 696.578 | 0.5106 | 0.465448 | Yes | Cu | Cu
FUFREE_clean | 1.02186e-07 | 3.74304 | 3.09275 | 662.7081 | 88.392 | 0.4258 | 0.28218 | Yes | Fe | Fe
FUFTUX_clean | 1.56437e-05 | 4.85449 | 2.47395 | 732.7671 | 152.475 | 0.3826 | 0.280356 | No |  | Na,Co
FUHMOM_clean | 2.98722e-05 | 5.53443 | 4.01054 | 836.4211 | 1153.25 | 0.5554 | 0.464549 | Yes | Ca | Ca,Zn
FUHNED_clean | 1.79489e-05 | 6.48528 | 4.12203 | 734.3761 | 1118.25 | 0.5858 | 0.430197 | Yes | Ba | Ba,Zn
FUHNIH_clean | 1.36772e-05 | 5.52821 | 3.42388 | 859.3945 | 986.858 | 0.5352 | 0.459948 | Yes | Na,Zn | Na,Zn
FUJKUS_clean | 2.59491e-07 | 3.57511 | 2.62043 | 608.4057 | 12.6135 | 0.341 | 0.207467 | Yes | Co | Co
FULQOT_clean | 1.48654e-05 | 5.67142 | 3.50634 | 580.7808 | 644.862 | 0.4972 | 0.288764 | Yes | Gd | Gd
FULQUZ_clean | 1.17769e-05 | 5.87633 | 5.25314 | 657.977 | 876.486 | 0.5216 | 0.3432 | Yes | La | La
FUMHEC_clean | 8.18149e-07 | 4.19047 | 2.89967 | 783.2755 | 238.9 | 0.4284 | 0.335555 | No |  | Co
FUMJAA_clean | 9.44338e-06 | 6.69521 | 5.2041 | 885.2926 | 1960.41 | 0.6298 | 0.557558 | Yes | Cd | Cd
FUNBAS_clean | 1.55311e-05 | 6.30412 | 4.59254 | 900.5601 | 1133.14 | 0.5296 | 0.476938 | No |  | Zn
FUNCAT_clean | 1.24583e-05 | 9.48772 | 8.77545 | 1075.04 | 1584.13 | 0.6084 | 0.654055 | No |  | Zn
FUNCEX_clean | 6.53643e-06 | 13.21557 | 12.47689 | 1839.043 | 3624.58 | 0.7842 | 1.44218 | Yes | Zn | Zn
FUNFOL_clean | 6.88208e-06 | 9.5586 | 7.20173 | 1157.19 | 1855.68 | 0.6396 | 0.740139 | Yes | Co | Co
FUNGAY_clean | 7.8178e-06 | 5.61963 | 3.40645 | 909.4547 | 810.192303 | 0.5202 | 0.4731 | Yes | Co | Co
FUNLAD_clean | 2.30117e-05 | 6.24379 | 4.83507 | 935.0426 | 1156.4 | 0.53 | 0.495574 | No |  | Zn
FUQJUX_clean | 3.45014e-06 | 12.69722 | 8.47633 | 1392.219 | 2945.9 | 0.7464 | 1.03915 | Yes | Cu | Cu
FURFIJ01_clean | 5.2123e-06 | 4.13712 | 3.42264 | 610.5565 | 195.797 | 0.4366 | 0.266569 | Yes | Cd | Cd
FURFIJ_clean | 5.21283e-06 | 4.1371 | 3.42264 | 610.5565 | 196.518 | 0.4366 | 0.266569 | Yes | Cd | Cd
FURFOP_clean | 2.01002e-05 | 4.93892 | 3.56519 | 819.0142 | 780.976 | 0.5202 | 0.42605 | No |  | Zn
FURRAM_clean | 2.08333e-06 | 10.403 | 9.40744 | 953.1435 | 1558.63 | 0.6366 | 0.606772 | Yes | Ag | Ag
FURREQ_clean | 2.18166e-06 | 10.33776 | 9.35961 | 947.9661 | 1537.05 | 0.6312 | 0.598353 | Yes | Ag | Ag
FURRIU_clean | 2.43053e-06 | 11.05152 | 9.97547 | 1004.967 | 1673.09 | 0.6552 | 0.658454 | Yes | Ag | Ag
FURROA_clean | 2.50113e-06 | 11.58923 | 10.47029 | 999.2506 | 1595.09 | 0.6602 | 0.659706 | Yes | Ag | Ag
FURSES_clean | 8.89868e-06 | 5.13622 | 4.08548 | 625.082 | 773.017 | 0.4932 | 0.30829 | Yes | Cu | Cu
FUSGOR_clean | 8.0874e-06 | 5.22313 | 4.14656 | 670.8708 | 813.493 | 0.5048 | 0.338655 | Yes | Co | Co
FUSMEM_clean | 2.04683e-06 | 10.20459 | 9.2057 | 935.6112 | 1513.23 | 0.6304 | 0.589811 | Yes | Ag | Ag
FUSMIQ_clean | 2.12219e-06 | 10.44819 | 9.48819 | 960.8917 | 1579.26 | 0.6404 | 0.615354 | Yes | Ag | Ag
FUSMOW_clean | 2.24841e-06 | 10.54817 | 9.56428 | 966.8281 | 1596.94 | 0.643 | 0.621671 | Yes | Ag | Ag
FUSMUC_clean | 2.20902e-06 | 10.39839 | 9.40181 | 957.7168 | 1573.66 | 0.6396 | 0.612553 | Yes | Ag | Ag
FUSNAJ_clean | 2.75445e-06 | 10.8347 | 9.87565 | 997.6057 | 1659.45 | 0.6588 | 0.657225 | Yes | Ag | Ag
FUSNEN_clean | 2.62652e-06 | 10.85037 | 9.87705 | 1002.384 | 1669.23 | 0.6604 | 0.661974 | Yes | Ag | Ag
FUSNIR_clean | 2.51542e-06 | 11.70294 | 10.66498 | 987.6251 | 1517.33 | 0.6416 | 0.633661 | Yes | Ag | Ag
FUSQUH_clean | 1.20763e-05 | 6.74859 | 4.59542 | 950.6336 | 1127.76 | 0.5202 | 0.49452 | No |  | Co
FUTCAZ_clean | 4.10087e-06 | 6.78768 | 5.03504 | 1222.998 | 3418.5 | 0.708 | 0.865883 | Yes | Mn | Mn
FUTDII_clean | 5.6991e-06 | 10.10622 | 8.60837 | 1147.273 | 1745.28 | 0.6404 | 0.734713 | Yes | Fe | Fe
FUTJOV_clean | 2.07209e-07 | 4.40992 | 3.0983 | 608.2614 | 321.582 | 0.5636 | 0.342816 | Yes | Cu | Cu
FUTKEL_manual | 9.36257e-06 | 6.71846 | 5.39444 | 1016.561 | 1640.79 | 0.5708 | 0.580253 | Yes | Zn | Zn
FUTTIZ_clean | 5.03383e-06 | 12.85599 | 4.31062 | 1356.648 | 2904.54 | 0.7318 | 0.992795 | Yes | Zn | Zn
FUTYEA_clean | 1.47082e-05 | 5.60643 | 4.51803 | 964.4132 | 2016.34 | 0.6318 | 0.609316 | Yes | Zn | Zn
FUTYOK_clean | 1.265e-05 | 6.0154 | 4.82285 | 974.4119 | 1820.05 | 0.6442 | 0.627713 | No |  | Zn
FUTYUQ_clean | 1.25668e-05 | 7.46662 | 4.79581 | 990.001 | 2312.29 | 0.6514 | 0.644887 | Yes | Zn | Zn
FUTZAX_clean | 8.8741e-06 | 6.70042 | 6.11185 | 1045.133 | 2163.12 | 0.6692 | 0.699403 | Yes | Zn | Zn
FUTZEB_clean | 1.5572e-05 | 5.24587 | 4.08263 | 927.4717 | 1798.98 | 0.611 | 0.566685 | Yes | Zn | Zn
FUTZOK_clean | 6.73577e-06 | 4.72075 | 4.28777 | 611.5497 | 747.6856 | 0.5424 | 0.331705 | Yes | Gd | Gd
FUTZOL_clean | 7.36917e-06 | 9.30232 | 6.36524 | 1121.962 | 2290.48 | 0.6794 | 0.762261 | Yes | Zn | Zn
FUVBAB_clean | 1.35442e-05 | 5.41797 | 4.41204 | 979.173 | 2068.61 | 0.6324 | 0.619229 | Yes | Zn | Zn
FUVDEH06_clean | 1.91308e-06 | 6.60161 | 5.99656 | 566.0527 | 229.169 | 0.3004 | 0.170042 | Yes | Zn | Zn
FUVDEH07_clean | 1.98338e-06 | 6.60769 | 6.00286 | 557.0286 | 223.94 | 0.2898 | 0.161427 | Yes | Zn | Zn
FUVDEH08_clean | 2.00955e-06 | 6.59075 | 5.99281 | 545.8009 | 214.991 | 0.278 | 0.151733 | Yes | Zn | Zn
FUVFUZ_clean | 2.038e-06 | 6.56118 | 5.97328 | 541.5065 | 213.803 | 0.2718 | 0.147181 | Yes | Zn | Zn
FUVGAG01_clean | 2.08692e-06 | 6.51649 | 5.95918 | 531.2057 | 206.525 | 0.2612 | 0.138751 | Yes | Zn | Zn
FUVGAG_clean | 2.08934e-06 | 6.54806 | 5.98797 | 535.1715 | 210.499 | 0.2642 | 0.141392 | Yes | Zn | Zn
FUWFIO_clean | 7.25453e-06 | 7.45171 | 4.92598 | 935.7951 | 1883.72 | 0.6538 | 0.611823 | Yes | Cd | Cd
FUWFOU_clean | 8.64147e-06 | 7.24376 | 3.01418 | 769.142 | 935.663 | 0.5528 | 0.425183 | No |  | Cd
FUWXOL_SL | 5.91594e-05 | 4.76594 | 4.4337 | 667.6726 | 831.539 | 0.5154 | 0.344119 | No |  | Zn
FUWYAY_clean | 2.76853e-06 | 4.00169 | 3.86741 | 504.1491 | 293.322 | 0.4022 | 0.202769 | Yes | Mn | Mn
FUXCOS_clean | 8.67643e-06 | 4.8198 | 4.16045 | 688.6578 | 421.799 | 0.4284 | 0.295021 | No |  | Ag
FUXXIH_clean | 4.80107e-06 | 10.16266 | 8.68185 | 1111.422 | 1758.35 | 0.6434 | 0.715089 | Yes | Ni | Ni
FUYCEJ_clean | 2.05646e-05 | 4.90132 | 3.779 | 1198.342 | 2876.540466 | 0.6646 | 0.796418 | No |  | Ti
FUYCIN_clean | 4.83652e-06 | 11.38543 | 11.12419 | 2286.676 | 4292.99 | 0.832 | 1.90251 | No |  | V
FUYKER_clean | 1.57807e-05 | 6.42799 | 4.66248 | 829.3249 | 977.987 | 0.5038 | 0.417814 | Yes | Mn | Mn
FUYYAA_clean | 5.66778e-06 | 4.5706 | 2.50265 | 540.6779 | 300.351 | 0.4074 | 0.220272 | Yes | Cu | Cu,Nd
FUZKAN_clean | 1.16541e-05 | 5.06549 | 3.23595 | 800.3329 | 470.28 | 0.477 | 0.38176 | No |  | Ni
FUZPUN_clean | 1.65079e-05 | 4.74703 | 3.54387 | 980.2672 | 1146.44 | 0.5838 | 0.572282 | No |  | Ni
GACBOE_clean | 1.28648e-05 | 6.66763 | 4.36115 | 956.8005 | 2229.2 | 0.6722 | 0.64316 | Yes | Cd | Cd
GACPUX_clean | 1.1084e-05 | 5.9525 | 3.77259 | 978.6172 | 1603.82 | 0.614 | 0.600871 | Yes | Zn | Zn
GACQAE_clean | 8.37788e-06 | 8.56972 | 8.26373 | 1143.698 | 2310.67 | 0.694 | 0.793726 | Yes | Zn | Zn
GACVIS_clean | 1.08248e-05 | 7.02111 | 6.32962 | 897.0782 | 1881.83 | 0.6286 | 0.563903 | Yes | Ni | Ni
GADDOH_clean | 5.87653e-06 | 8.41895 | 4.83802 | 824.2664 | 1416.47 | 0.6166 | 0.508243 | Yes | La | La
GADFAV_clean | 1.60002e-05 | 5.86066 | 4.67676 | 557.1217 | 495.515 | 0.4512 | 0.251373 | Yes | La | La
GADHIF_clean | 1.26707e-05 | 7.77769 | 3.11048 | 1000.204 | 1268.51 | 0.5618 | 0.561915 | Yes | Zn | Zn
GADMAA01_clean | 1.4134e-06 | 8.25017 | 6.95114 | 667.0491 | 702.919363 | 0.576 | 0.38422 | Yes | Zn | Gd,Zn
GADMAA_clean | 1.4745e-06 | 8.30223 | 7.00364 | 664.5622 | 692.502 | 0.5772 | 0.383584 | Yes | Zn | Gd,Zn
GADNUX_clean | 9.63168e-06 | 15.43787 | 6.70397 | 1370.704 | 3206.84 | 0.7494 | 1.02721 | Yes | Cu | Cu
GADRAH_clean | 9.88364e-06 | 6.6659 | 5.14076 | 861.7644 | 1407.57 | 0.5642 | 0.486207 | Yes | Na,Co | Na,Co
GAFBEX_clean | 1.29023e-07 | 3.39789 | 2.57832 | 523.6671 | 5.65504 | 0.5018 | 0.262776 | Yes | Nd | Nd
GAFROX_clean | 1.02618e-05 | 10.38317 | 5.82029 | 1306.773 | 3202.06 | 0.7244 | 0.946626 | Yes | Zn | Zn
GAFRUD_clean | 9.70737e-06 | 10.59453 | 5.69918 | 1300.769 | 3192.89 | 0.7144 | 0.929269 | Yes | Cu | Cu
GAGQAI_clean | 7.03392e-06 | 15.6839 | 9.81587 | 1345.397 | 2339.743 | 0.721 | 0.970032 | Yes | Fe | Fe
GAGSUF_clean | 3.14224e-06 | 13.27563 | 13.09101 | 652.5541 | 903.983 | 0.652 | 0.425465 | Yes | Th | Th
GAGTAM_clean | 1.33346e-05 | 5.81126 | 3.29675 | 604.4962 | 808.707 | 0.5618 | 0.339606 | Yes | Th | Th
GAGTEQ_clean | 1.38761e-05 | 5.67831 | 3.39362 | 606.8182 | 853.08 | 0.5604 | 0.34006 | No |  | Th
GAGXAP_clean | 1.03004e-05 | 5.16363 | 2.84619 | 684.2847 | 311.643 | 0.487 | 0.333247 | Yes | Ni | Ni
GAGZEV_clean | 5.82709e-06 | 28.66522 | 11.53771 | 3582.316 | 5712.98 | 0.8816 | 3.15817 | Yes | Cu | Cu
GAHWIX_clean | 6.77729e-06 | 10.08038 | 7.17794 | 1696.747 | 4441.79 | 0.7728 | 1.31125 | Yes | Zn | Zn
GAHXUL_clean | 7.77821e-06 | 5.28974 | 3.50395 | 946.0827 | 999.25 | 0.5634 | 0.533021 | Yes | Ag | Ag
GAJTOC_clean | 3.3667e-06 | 4.47391 | 2.97124 | 621.2608 | 290.786 | 0.4426 | 0.274971 | Yes | Gd | Gd
GAJVAQ_clean | 3.12645e-06 | 4.41782 | 2.95293 | 605.1218 | 263.155 | 0.4614 | 0.279204 | Yes | Er | Er
GAJVEU_charged | 7.28503e-06 | 6.73207 | 4.73018 | 941.3448 | 1400.51 | 0.5704 | 0.536941 | No |  | Zn
GAJVIY_charged | 1.51264e-05 | 5.63813 | 4.777 | 969.791 | 1385.93 | 0.5626 | 0.545603 | Yes | Zn | Zn
GAJYUN_clean | 3.50566e-06 | 4.85568 | 4.28663 | 653.0825 | 712.879 | 0.5342 | 0.348877 | Yes | Ce | Ce
GAJZAU_clean | 3.34653e-06 | 4.80108 | 4.30234 | 659.5262 | 754.324 | 0.5456 | 0.359838 | Yes | Pr | Pr
GAJZEY_clean | 3.36953e-06 | 4.80464 | 4.28777 | 651.8565 | 744.678 | 0.5448 | 0.355132 | Yes | Nd | Nd
GAJZIC_clean | 3.40149e-06 | 4.74189 | 4.18269 | 632.3151 | 723.756 | 0.5442 | 0.344106 | Yes | Sm | Sm
GAJZOI_clean | 3.40116e-06 | 4.76043 | 4.22431 | 616.105 | 702.673 | 0.5414 | 0.333559 | Yes | Gd | Gd
GAJZUO_clean | 4.86265e-06 | 4.67022 | 4.137 | 736.274 | 821.33 | 0.5302 | 0.390373 | Yes | Y | Y
GALCAZ_clean | 8.06878e-06 | 7.51924 | 6.97754 | 852.0573 | 1004.78 | 0.5068 | 0.431822 | Yes | Zn | Zn
GALJAG_clean | 1.35529e-05 | 7.13587 | 6.98688 | 1210.947 | 2662.15 | 0.6726 | 0.814482 | No |  | In
GAMFEI_clean | 8.54864e-06 | 7.53059 | 4.20216 | 882.122 | 1332.73 | 0.5782 | 0.510042 | Yes | Cu | Cu
GAMSOD_clean | 9.16211e-06 | 4.58378 | 3.14009 | 681.0087 | 487.628 | 0.4784 | 0.325795 | Yes | Ag | Ag
GAMTAQ_clean | 1.14822e-05 | 4.9696 | 3.15514 | 705.6117 | 555.409 | 0.5194 | 0.366494 | Yes | La | La
GAMTEU_clean | 1.1628e-05 | 4.96917 | 3.20315 | 702.558 | 521.226 | 0.5212 | 0.366174 | Yes | Ce | Ce
GAMTIY_clean | 1.19086e-05 | 4.94228 | 3.13094 | 694.3576 | 502.908 | 0.5186 | 0.360094 | Yes | Pr | Pr
GAMTOE_clean | 1.09226e-06 | 3.76788 | 2.77728 | 547.8101 | 42.9614 | 0.4068 | 0.222849 | Yes | La | La
GAMTUK_clean | 8.24645e-07 | 3.76828 | 2.72919 | 552.0409 | 37.8997 | 0.4046 | 0.223355 | Yes | Ce | Ce
GAMVAS_clean | 5.72107e-07 | 3.72131 | 2.69973 | 547.8311 | 28.7265 | 0.3938 | 0.215736 | Yes | Pr | Pr
GAMXAV_clean | 1.09362e-05 | 12.82817 | 4.31562 | 1150.925 | 2052.39 | 0.6754 | 0.777335 | Yes | Cu | Cu
GAPDEH_clean | 4.49584e-06 | 4.06996 | 3.18947 | 625.1758 | 182.312 | 0.3496 | 0.218561 | Yes | Cd,K | Cd,K
GAPDUX_clean | 6.82135e-06 | 4.39272 | 3.14854 | 608.6168 | 283.478 | 0.4746 | 0.28885 | Yes | Cu,Na | Cu,Na
GAPNOD_clean | 4.05272e-06 | 6.6565 | 4.84778 | 573.2334 | 1089.29 | 0.644 | 0.369162 | Yes | U | U
GAQKOB_clean | 1.24767e-06 | 4.0449 | 2.86519 | 743.2679 | 279.721 | 0.449 | 0.333727 | No |  | Zn
GAQYIH_clean | 1.92885e-06 | 20.25844 | 8.96976 | 1785.979 | 3799.24 | 0.8486 | 1.51558 | Yes | Cd | Cd
GARLAP_clean | 1.97855e-05 | 5.58892 | 4.38006 | 880.0493 | 1344.12 | 0.5756 | 0.506555 | Yes | La | La
GARLET_clean | 2.03353e-05 | 5.53835 | 4.38226 | 866.7088 | 1321 | 0.573 | 0.496625 | Yes | Pr | Pr
GARLIX_clean | 2.06314e-05 | 5.51894 | 4.34952 | 858.5239 | 1293.26 | 0.5712 | 0.49039 | Yes | Nd | Nd
GARLOD_clean | 2.14123e-05 | 5.48563 | 4.3317 | 843.2343 | 1254.36 | 0.5682 | 0.479126 | Yes | Sm | Sm
GARMAQ_clean | 2.18372e-05 | 5.4678 | 4.29561 | 829.1186 | 1226.74 | 0.5666 | 0.469779 | Yes | Gd | Gd
GARPAR_clean | 1.66961e-05 | 4.88792 | 3.20385 | 778.6949 | 697.072 | 0.5266 | 0.410062 | Yes | Ag | Ag
GARQAU_clean | 1.74554e-05 | 7.22233 | 4.73121 | 951.1038 | 1056.54 | 0.5324 | 0.50637 | No |  | Zn
GARTAX_clean | 1.34748e-05 | 4.45838 | 3.94557 | 618.72 | 696.667 | 0.4868 | 0.301193 | Yes | Gd | Gd
GARTIF_clean | 1.12153e-05 | 4.43647 | 3.87557 | 604.6973 | 685.091 | 0.471 | 0.284812 | Yes | Dy | Dy
GARTUR_clean | 3.7155e-06 | 11.12255 | 10.84777 | 742.082 | 1217.75 | 0.6774 | 0.502685 | Yes | Zn | Zn,Ga
GASSEB_clean | 8.39515e-06 | 5.64924 | 4.02494 | 1088.932 | 1934.36 | 0.633 | 0.689294 | Yes | Zn | Zn
GASSUR_clean | 1.31254e-05 | 7.13166 | 6.36797 | 939.5847 | 1590.2 | 0.616 | 0.578785 | Yes | Zn | Zn
GATBUZ_charged | 1.09374e-05 | 6.90621 | 5.13941 | 905.8299 | 1145.95 | 0.542 | 0.490962 | Yes | Zn | Zn
GATHAL_clean | 3.87895e-07 | 3.98213 | 3.00882 | 809.2252 | 130.59 | 0.4966 | 0.401862 | No |  | Sc
GAVYAG_clean | 2.2687e-05 | 5.30344 | 3.91416 | 841.9705 | 906.183 | 0.5266 | 0.443383 | Yes | Zn | Zn
GAWBEM_clean | 6.99633e-08 | 3.68052 | 2.72795 | 610.2771 | 85.7274 | 0.4524 | 0.27609 | Yes | Mo,Cu | Mo,Cu
GAWCUF_clean | 9.31599e-06 | 5.14591 | 3.62459 | 831.8706 | 916.058 | 0.5036 | 0.418931 | No |  | Co
GAWJEV_clean | 7.76708e-06 | 4.86365 | 3.38284 | 675.7624 | 519.734 | 0.5 | 0.337881 | Yes | Zn | Zn
GAWKEW_clean | 7.84615e-07 | 5.75147 | 3.14287 | 266.3854 | 194.025 | 0.474 | 0.126267 | Yes | W,Cu | W,Cu
GAWMAU_clean | 1.88438e-07 | 3.78954 | 2.70818 | 640.0901 | 97.0584 | 0.4554 | 0.291497 | Yes | Cu | Cu
GAWMOJ_clean | 5.98124e-06 | 9.85959 | 7.82076 | 1414.133 | 2848.41 | 0.7242 | 1.02411 | Yes | Zn | Zn
GAXDIS10_clean | 2.03432e-06 | 5.63603 | 3.80534 | 757.7537 | 1513.03 | 0.6636 | 0.502846 | Yes | Cd | Cd
GAXGOD_clean | 2.65127e-05 | 5.08632 | 3.052 | 764.3156 | 309.713 | 0.4256 | 0.325293 | No |  | Mn
GAXKOH_clean | 6.37078e-06 | 9.78617 | 8.86105 | 1041.737 | 1763 | 0.6186 | 0.644419 | Yes | Cd | Cd,K
GAXQIH_clean | 8.8957e-06 | 5.17093 | 4.52481 | 732.3164 | 573.505 | 0.4372 | 0.320168 | No |  | Ni
GAXVUY_clean | 1.77924e-05 | 6.10604 | 3.07582 | 932.3749 | 1317.74 | 0.5886 | 0.548796 | Yes | Ca,Zn | Ca,Zn
GAXWAF_clean | 1.36678e-05 | 6.35613 | 3.00777 | 861.0817 | 1220.75 | 0.5912 | 0.509071 | Yes | Sr,Zn | Sr,Zn
GAXWEJ_clean | 2.11301e-05 | 4.40485 | 2.71207 | 638.0684 | 344.471 | 0.4694 | 0.299509 | Yes | Ba | Ba,Zn
GAYFUJ_clean | 1.20024e-05 | 5.68191 | 5.17685 | 769.2959 | 1460.97 | 0.6252 | 0.480962 | Yes | Cd | Cd
GAYGAQ_clean_h | 2.65789e-05 | 5.42545 | 4.61164 | 755.6808 | 923.858 | 0.5596 | 0.42288 | Yes | Cu | Cu
GAYPED_clean | 9.74022e-06 | 9.58074 | 6.82289 | 1110.943 | 2339.97 | 0.6514 | 0.723668 | Yes | Co | Co
GAZLAW_clean | 1.03614e-05 | 5.89078 | 3.42545 | 880.2894 | 954.205 | 0.5156 | 0.453877 | No |  | Na,Co
GAZZIS01_charged | 6.52584e-06 | 11.17851 | 7.92037 | 1396.149 | 2578.36 | 0.6862 | 0.958038 | No |  | In
GAZZIS02_charged | 7.71883e-06 | 11.20436 | 7.94034 | 1406.454 | 2640.79 | 0.6876 | 0.967078 | No |  | In
GAZZIS03_charged | 7.53996e-06 | 11.21713 | 7.9594 | 1411.17 | 2646 | 0.6888 | 0.972013 | Yes | In | In
GAZZIS04_charged | 6.35343e-06 | 11.31495 | 8.02511 | 1426.114 | 2630.91 | 0.6916 | 0.986301 | Yes | In | In
GAZZIS05_charged | 6.31661e-06 | 11.58602 | 8.06264 | 1439.841 | 2640.77 | 0.6964 | 1.0027 | No |  | In
GAZZIS_charged | 8.07258e-06 | 11.11626 | 7.91904 | 1386.528 | 2603.58 | 0.6858 | 0.950881 | No |  | In
GEBCAT_clean | 2.21108e-06 | 7.82822 | 4.28279 | 663.0508 | 790.035 | 0.4616 | 0.306064 | Yes | K | K,Co
GECRAI_charged | 4.21185e-08 | 3.60124 | 2.59232 | 524.2024 | 28.0127 | 0.3438 | 0.180221 | Yes | V | V
GEDDAW_clean | 2.78728e-06 | 10.55388 | 8.11262 | 1003.192 | 2120.63 | 0.7028 | 0.705043 | Yes | Co | Co
GEDDEA_clean | 5.73549e-06 | 10.13591 | 3.81582 | 770.8852 | 1234.26 | 0.591 | 0.455593 | Yes | Ni | Ni
GEDLIM_clean | 2.49069e-05 | 7.1997 | 3.30533 | 879.6313 | 863.405 | 0.523 | 0.460048 | No |  | Zn
GEDQIR_clean | 1.1779e-05 | 6.54643 | 4.98654 | 948.101 | 2145.17 | 0.6334 | 0.600529 | Yes | Nd | Nd
GEDQOX_clean | 1.46942e-05 | 6.45005 | 4.67913 | 926.3805 | 2155.37 | 0.632 | 0.585473 | Yes | Nd | Nd
GEDQUD_charged | 8.61213e-06 | 5.25686 | 3.77734 | 795.488 | 1032.45 | 0.5522 | 0.43927 | No |  | Nd
GEDRAK_clean | 1.2992e-05 | 5.77362 | 3.92842 | 864.7826 | 2073.93 | 0.6018 | 0.520425 | Yes | Nd | Nd
GEDREO_clean | 2.00885e-05 | 5.54518 | 3.28289 | 761.6436 | 899.609 | 0.5332 | 0.406109 | Yes | Nd | Nd
GEDROY_clean | 5.40128e-06 | 5.0096 | 3.45081 | 806.9397 | 1272.7895 | 0.5694 | 0.459473 | Yes | Nd | Nd
GEDRUE_clean | 1.57496e-05 | 6.04452 | 4.23776 | 893.9426 | 2060.12 | 0.6118 | 0.546912 | Yes | Nd | Nd
GEDSAL_clean | 1.30274e-05 | 5.44628 | 3.82645 | 854.6205 | 1912.41 | 0.5966 | 0.509868 | Yes | Nd | Nd
GEDSEP_clean | 2.36272e-05 | 4.82283 | 3.73359 | 721.7924 | 738.448 | 0.5156 | 0.372155 | Yes | Nd | Nd
GEDSOZ_clean | 1.52784e-05 | 6.10424 | 4.23086 | 903.2771 | 2105.02 | 0.618 | 0.558223 | Yes | Nd | Nd
GEDSUF_clean | 1.94009e-05 | 6.8646 | 4.02613 | 827.89 | 1209.4 | 0.5606 | 0.464115 | Yes | Nd | Nd
GEDTAM_clean | 1.47198e-05 | 6.16288 | 4.28316 | 917.7427 | 2126.45 | 0.629 | 0.577258 | Yes | Nd | Nd
GEFFUT_clean | 1.56344e-05 | 5.01317 | 3.07239 | 881.7953 | 677.751 | 0.5182 | 0.456947 | Yes | Co | Co
GEFYUN_clean | 4.19336e-06 | 6.73786 | 6.27962 | 954.0983 | 1335.23 | 0.5478 | 0.522657 | No |  | Cu
GEFZAU_clean | 3.99997e-06 | 6.43441 | 5.83045 | 1008.945 | 1385.58 | 0.5466 | 0.55149 | No |  | Cu
GEGBOL_clean | 1.20275e-05 | 4.71731 | 3.22624 | 813.5571 | 561.178 | 0.522 | 0.424676 | Yes | Ag | Gd,Ag
GEGDED_clean | 1.85165e-05 | 10.73095 | 6.57358 | 1192.061 | 2516.71 | 0.6964 | 0.830152 | Yes | Cu | Cu
GEGGEG01_clean | 2.53269e-05 | 4.4734 | 3.53731 | 661.5901 | 516.434 | 0.4522 | 0.299171 | Yes | Co | Co
GEGGIK01_clean | 2.64667e-05 | 4.44976 | 3.51616 | 651.984 | 491.601 | 0.45 | 0.293393 | Yes | Co | Co
GEGGIK_clean | 2.54373e-05 | 4.4635 | 3.52722 | 658.5273 | 503.702 | 0.4512 | 0.297128 | Yes | Co | Co
GEGGUW_clean | 2.65801e-05 | 4.63719 | 3.51738 | 652.6819 | 508.688 | 0.4588 | 0.29945 | Yes | Ni,Co | Ni,Co
GEGHAD_clean | 2.64167e-05 | 4.65392 | 3.51526 | 653.3599 | 525.333 | 0.4664 | 0.304727 | Yes | Ni | Ni
GEGSIW_clean | 1.83155e-05 | 7.85146 | 2.85269 | 924.9154 | 1088.44 | 0.5288 | 0.489093 | Yes | Ca | Ca
GEGWAS_clean | 3.87531e-06 | 5.44742 | 3.17954 | 742.3574 | 669.712 | 0.5032 | 0.373555 | Yes | Ca | Ca,Eu
GEHSAN_clean | 3.57163e-06 | 4.21897 | 2.65292 | 669.9045 | 155.668 | 0.35 | 0.234466 | Yes | Ca | Ca,Fe
GEJJEL01_clean | 2.65961e-06 | 4.95342 | 3.83497 | 501.5448 | 456.538 | 0.4388 | 0.220078 | Yes | Nd | Nd
GELJAJ_clean | 3.37459e-06 | 4.01632 | 2.59819 | 706.3893 | 162.72 | 0.4348 | 0.307138 | Yes | Zn | Zn
GELVEZ01_clean | 6.39065e-07 | 3.8103 | 2.63566 | 695.9378 | 93.0351 | 0.4852 | 0.33767 | No |  | Mn
GELVEZ02_clean | 8.32025e-07 | 3.82815 | 2.55625 | 695.8167 | 108.097 | 0.4794 | 0.333575 | No |  | Mn
GELVEZ_clean | 1.44101e-06 | 3.84426 | 2.61776 | 700.8298 | 168.228 | 0.4886 | 0.342426 | No |  | Mn
GELVID01_clean | 1.06169e-07 | 3.57252 | 2.40588 | 629.3345 | 24.0563 | 0.4574 | 0.287858 | No |  | Ni
GELVID_clean | 3.75011e-07 | 3.61966 | 2.43534 | 635.2715 | 44.2507 | 0.4652 | 0.295528 | No |  | Ni
GEPDEM_clean | 3.67251e-06 | 4.09249 | 3.45067 | 692.3625 | 363.701 | 0.487 | 0.33718 | Yes | Zn | Zn
GERNOI_clean | 8.9349e-06 | 6.93892 | 3.80818 | 943.5565 | 1202.05 | 0.5412 | 0.510651 | No |  | Zn
GERPUP_clean | 1.22932e-06 | 8.51519 | 7.38328 | 677.8328 | 743.407878 | 0.5678 | 0.384873 | Yes | Cu | Cu,Sm
GERWEH_clean | 9.92349e-06 | 9.16485 | 6.64251 | 897.4405 | 1446.285 | 0.625 | 0.560902 | Yes | Cu | Cu,Si
GERWIL_charged | 3.55044e-05 | 4.68243 | 2.43038 | 811.3195 | 408.867 | 0.4944 | 0.401116 | No |  | Zn,Si
GESBOW_charged | 1.06074e-06 | 9.3261 | 6.791 | 829.5726 | 1387.02 | 0.5642 | 0.468375829 | Yes | Mn | Na,Mn
GESBUC_charged | 1.00838e-06 | 11.6643 | 6.15098 | 830.0408 | 1354.07 | 0.6028 | 0.501014034 | No |  | Na,Mn
GESDUF_clean | 2.05194e-06 | 7.63383 | 7.44692 | 948.4157 | 888.384 | 0.5408 | 0.512901 | Yes | Co | Co
GESFAN_clean | 2.03514e-06 | 7.57798 | 7.34904 | 946.9428 | 889.166 | 0.5286 | 0.500556 | Yes | Ni | Ni
GEVKID_clean | 1.46215e-05 | 4.59038 | 3.02065 | 597.4037 | 245.961 | 0.4722 | 0.282093 | Yes | Cd | Cd
GEVXAI_clean | 5.44519e-07 | 3.71553 | 2.68712 | 484.4773 | 48.9867 | 0.415 | 0.201058 | Yes | Gd | Gd
GEVXIQ_clean | 2.6378e-06 | 5.46888 | 4.61181 | 595.7523 | 790.111 | 0.5498 | 0.327545 | Yes | Gd | Gd
GEVYEN_clean | 8.61613e-08 | 3.46357 | 2.43005 | 707.1786 | 13.9475 | 0.4294 | 0.303662 | No |  | Zn
GEWXAJ_clean | 1.54777e-05 | 4.82967 | 4.48576 | 589.3794 | 358.342 | 0.4016 | 0.236695 | Yes | Cu | Cu
GEZRAG_clean | 4.06332e-06 | 7.97174 | 5.12774 | 866.9042 | 1793.06 | 0.6172 | 0.535054 | Yes | Co | Co
GEZYOB_clean | 4.94058e-06 | 5.97203 | 4.53159 | 678.1086 | 1294.11 | 0.5414 | 0.367128 | No |  | V
GIDKOU_clean | 3.68089e-05 | 4.78674 | 3.41448 | 572.9116 | 401.837 | 0.4798 | 0.274883 | Yes | Zn | Zn
GIFFAE_clean | 2.8529e-06 | 5.12876 | 3.25577 | 538.9586 | 673.178 | 0.5526 | 0.297828 | Yes | Sm | Sm
GIFKEL_clean | 9.67665e-06 | 4.63167 | 4.31957 | 780.9754 | 961.183 | 0.5428 | 0.423914 | Yes | Ni | Cd,Ni
GIHPAQ_clean | 1.33737e-05 | 6.0679 | 3.20702 | 729.5809 | 681.382 | 0.517 | 0.377193 | Yes | W | W,Ni
GIHPEU_clean | 1.23762e-05 | 6.0987 | 3.28751 | 740.1048 | 717.047 | 0.5136 | 0.380118 | Yes | W | W,Co
GIKMOD01_clean | 3.36385e-06 | 3.91444 | 2.48549 | 521.3302 | 133.247 | 0.4382 | 0.228447 | Yes | Cu | Cu
GIKMOD02_clean | 3.49977e-06 | 3.9282 | 2.51015 | 524.5544 | 143.682 | 0.4464 | 0.234161 | Yes | Cu | Cu
GIKMOD03_clean | 3.38252e-06 | 3.92289 | 2.50215 | 524.1035 | 141.827 | 0.4446 | 0.233017 | Yes | Cu | Cu
GIKMOD04_clean | 3.95281e-06 | 3.94077 | 2.529 | 525.8591 | 147.253 | 0.4478 | 0.23548 | Yes | Cu | Cu
GIKMOD05_clean | 3.74303e-06 | 3.93179 | 2.53368 | 526.654 | 147.264 | 0.4476 | 0.235731 | Yes | Cu | Cu
GIKMOD06_clean | 4.59312e-06 | 3.96173 | 2.5601 | 528.4826 | 149.196 | 0.4508 | 0.23824 | Yes | Cu | Cu
GIKMOD08_clean | 4.21963e-06 | 3.94198 | 2.56651 | 526.5403 | 146.137 | 0.4462 | 0.234942 | Yes | Cu | Cu
GIKMOD09_clean | 4.26253e-06 | 3.94339 | 2.58011 | 526.6595 | 145.417 | 0.445 | 0.234364 | Yes | Cu | Cu
GIKMOD10_clean | 4.46412e-06 | 3.94696 | 2.59885 | 529.291 | 144.903 | 0.4478 | 0.237017 | Yes | Cu | Cu
GIKMOD11_clean | 3.51479e-06 | 3.92028 | 2.61268 | 526.2992 | 145.336 | 0.4504 | 0.237045 | Yes | Cu | Cu
GIKMOD12_clean | 3.75436e-06 | 3.92332 | 2.57144 | 524.8683 | 138.31 | 0.445 | 0.233566 | Yes | Cu | Cu
GIKMOD_clean | 4.51518e-06 | 3.93708 | 2.55442 | 523.2671 | 139.583 | 0.4446 | 0.232645 | Yes | Cu | Cu
GIKQIC_clean | 1.17363e-06 | 3.78387 | 3.47181 | 610.2733 | 257.809 | 0.4372 | 0.266812 | Yes | Cd | Cd
GIMHAM_clean | 1.92094e-05 | 4.751 | 2.4657 | 691.4816 | 289.697 | 0.4792 | 0.331357 | Yes | Ag | Ag
GIMSIG_clean | 9.13468e-06 | 8.71143 | 5.70228 | 690.3884 | 1037.38 | 0.5786 | 0.399459 | Yes | Cd | Cd
GIMSUS_clean | 3.91595e-05 | 4.94182 | 3.17204 | 611.6058 | 331.257 | 0.4382 | 0.268006 | No |  | Cd
GIMVAA_clean | 2.04144e-07 | 3.80885 | 2.6465 | 596.7264 | 167.699 | 0.4886 | 0.29156 | Yes | Zn | Zn
GINLIA_clean | 1.66464e-05 | 6.39385 | 4.60431 | 1140.074 | 2496.63 | 0.6554 | 0.747205 | Yes | Zn | Zn
GIQXEK_clean | 5.50751e-06 | 5.02308 | 3.9389 | 585.9398 | 943.967 | 0.591 | 0.34629 | Yes | Ru,Ce | Ru,Ce
GIQXIO_clean | 5.7486e-06 | 4.89641 | 3.86855 | 553.9215 | 904.31 | 0.5842 | 0.323601 | Yes | Dy,Ru | Dy,Ru
GIQXOU_clean | 5.98967e-06 | 4.81089 | 3.81392 | 538.19 | 852.141 | 0.5814 | 0.312903 | Yes | Ru,Er | Ru,Er
GIQXUA_clean | 5.85605e-06 | 4.89316 | 3.86869 | 557.7307 | 913.522 | 0.5838 | 0.325603 | Yes | Ru,Gd | Ru,Gd
GIQYAH_clean | 5.85147e-06 | 4.79715 | 3.78414 | 541.1343 | 844.598 | 0.5808 | 0.31429 | Yes | Ho,Ru | Ho,Ru
GIQYEL_clean | 5.55405e-06 | 5.04966 | 3.95603 | 591.3346 | 974.192 | 0.5932 | 0.35078 | Yes | Ru,La | Ru,La
GIQYIP_clean | 5.79366e-06 | 4.93593 | 3.90727 | 575.9705 | 971.31 | 0.5894 | 0.339477 | Yes | Ru,Nd | Ru,Nd
GIQYOV_clean | 3.79768e-06 | 4.65103 | 4.01588 | 590.1968 | 911.715 | 0.5744 | 0.339009 | Yes | Ru | Ru,Pr
GIQZIQ_clean | 2.06661e-05 | 5.34637 | 3.18473 | 982.6368 | 1091.79 | 0.5606 | 0.550866 | Yes | Mg | Mg
GIRDUI_clean | 4.94481e-06 | 4.42025 | 3.76528 | 750.5761 | 385.618 | 0.4442 | 0.333405 | Yes | Co | Co
GIRGUL_clean | 1.68177e-06 | 4.00306 | 3.26113 | 712.4943 | 133.713 | 0.416 | 0.296397 | Yes | Co | Co
GIRHEW_clean | 9.68303e-06 | 4.31665 | 3.3107 | 663.5744 | 357.423 | 0.4636 | 0.307632 | Yes | Zn | Zn
GIRXUC_clean | 4.15304e-06 | 9.02646 | 6.62876 | 1301.299 | 3189.43 | 0.7778 | 1.01215 | Yes | Zn | Zn
GIRYAJ_clean | 5.18649e-06 | 11.11776 | 6.67504 | 1168.058 | 2802.89 | 0.7336 | 0.856887 | Yes | Zn | Zn
GIRYEN_clean | 1.25486e-05 | 4.46145 | 3.72288 | 668.2527 | 191.829 | 0.4038 | 0.269841 | Yes | Zn | Zn
GIRYIR_clean | 5.15388e-06 | 4.09649 | 3.3872 | 649.7261 | 119.07 | 0.391 | 0.254043 | Yes | Zn | Zn
GIRYOX_clean | 2.41481e-06 | 3.97688 | 3.23059 | 642.9214 | 85.1079 | 0.383 | 0.246239 | Yes | Zn | Zn
GIRYUD_clean | 1.40505e-05 | 4.50395 | 3.69554 | 664.9865 | 201.971 | 0.4016 | 0.267059 | Yes | Zn | Zn
GIRZAK_clean | 6.42543e-06 | 4.21373 | 3.61145 | 652.7458 | 154.969 | 0.4018 | 0.262273 | Yes | Zn | Zn
GISMAY_clean | 9.9808e-06 | 7.56113 | 5.5145 | 865.9883 | 1009.983 | 0.5516 | 0.477677 | Yes | Zn | Zn
GISMIG_clean | 8.3863e-07 | 4.0304 | 2.93362 | 669.4561 | 109.711 | 0.4292 | 0.28733 | No |  | Cd
GISNED_clean | 4.62432e-06 | 16.88394 | 10.60987 | 2238.078 | 4557.7 | 0.8226 | 1.84104 | No |  | Zn
GISWEM_clean | 8.84452e-06 | 4.22229 | 3.34094 | 742.1921 | 188.959 | 0.4264 | 0.316472 | Yes | Ni | Ni
GISZUD_clean | 2.34574e-06 | 6.49431 | 5.39638 | 918.687 | 2471.91 | 0.726 | 0.666964 | Yes | Cd | Cd
GISZUF_clean | 6.48885e-06 | 5.98913 | 5.07662 | 762.108 | 781.164 | 0.5226 | 0.398277 | Yes | Cd | Cd
GITPIK_clean | 9.89486e-06 | 6.71051 | 5.85889 | 944.0018 | 1839.96 | 0.6024 | 0.568668 | Yes | Zn | Zn
GITTOT01_manual | 3.06466e-06 | 11.40059 | 3.10208 | 1108.607 | 1560.73 | 0.627 | 0.695097 | No |  | Co
GITTOT_manual | 3.17855e-06 | 11.41369 | 3.07343 | 1106.922 | 1556.42 | 0.6252 | 0.692048 | No |  | Co
GITTUZ_clean | 7.11649e-06 | 10.85901 | 8.03964 | 967.923 | 1347.74 | 0.6084 | 0.588883 | No |  | Zn
GITVEL01_clean | 4.46728e-06 | 15.27666 | 13.37931 | 1286.816 | 2335.71 | 0.723 | 0.930368 | No |  | Zn
GITVEL_clean | 4.50387e-06 | 15.24588 | 13.37948 | 1286.816 | 2351.93 | 0.724 | 0.931654 | No |  | Zn
GITWIQ_clean | 1.02399e-05 | 5.04878 | 3.9878 | 644.0145 | 634.043 | 0.443 | 0.285298 | No |  | Zn
GITZAM_clean | 5.27293e-08 | 3.82434 | 2.6197 | 705.9405 | 42.6062 | 0.4108 | 0.289999 | No |  | Cd
GIVHIC_clean | 2.8073e-05 | 5.68256 | 4.14915 | 984.9791 | 1295.41 | 0.5352 | 0.527158 | No |  | Ni
GIVNIK_clean | 5.1078e-06 | 7.21449 | 5.67473 | 1152.811 | 2608.78 | 0.6652 | 0.76685 | Yes | Ag | Ag,Zn
GIVNOQ_clean | 6.87072e-06 | 7.18513 | 5.72761 | 1114.322 | 2609.57 | 0.648 | 0.72208 | Yes | Ag | Ag,Zn
GIWBEU_charged | 7.92674e-06 | 6.28733 | 3.84153 | 930.3278 | 1520.3 | 0.5726 | 0.532703 | Yes | Ag | Ag,Ga
GIWBIY_charged | 7.70047e-06 | 6.45593 | 4.24018 | 929.6186 | 1620.48 | 0.587 | 0.545689 | Yes | Ag | In,Ag
GIWNUV_clean | 6.22183e-06 | 4.42847 | 3.33732 | 679.9391 | 583.8258 | 0.547 | 0.371926 | Yes | Cu | Cu
GIXGOK_clean | 4.69369e-06 | 17.36935 | 5.40179 | 961.1965 | 1447.48 | 0.6542 | 0.628815 | No |  | Cd
GIXMUX_clean | 1.90431e-05 | 5.54225 | 2.5429 | 775.0016 | 539.418 | 0.4618 | 0.357897 | Yes | Cu | Cu
GIXNAE_clean | 6.91612e-06 | 7.22845 | 6.88703 | 1172.82 | 2373.83 | 0.6572 | 0.770777 | No |  | Ni
GIYSEN_clean | 1.08503e-05 | 5.42608 | 5.04414 | 688.71 | 660.129 | 0.4968 | 0.342152 | No |  | Mo,Cu
GIYSIR_clean | 1.09282e-05 | 5.35034 | 4.96809 | 682.2306 | 635.609 | 0.4966 | 0.338795 | No |  | Mo,Cu
GIYSOX_clean | 1.11231e-05 | 5.41931 | 4.91867 | 680.2999 | 629.008 | 0.4898 | 0.333211 | No |  | Mo,Cu
GIYSUD_clean | 1.16576e-05 | 5.72746 | 4.12193 | 822.9504 | 1707.48 | 0.605 | 0.497886 | Yes | Cd | Cd
GIYTAK_clean | 1.05041e-05 | 5.85565 | 4.3241 | 898.3596 | 2057.49 | 0.6456 | 0.579983 | Yes | Cd | Cd
GIYTIS_SL | 9.51144e-06 | 6.15959 | 5.08946 | 1034.293 | 2213.41 | 0.6424 | 0.66443 | Yes | Zn | Zn
GIZJOP_clean | 1.5532e-05 | 5.3179 | 2.78115 | 842.4813 | 641.941 | 0.5948 | 0.501109 | No |  | Zn
GIZVER_clean | 2.6453e-06 | 3.86175 | 3.03502 | 630.4375 | 85.1019 | 0.4274 | 0.26945 | Yes | Co | Co
GIZXET_clean | 2.13937e-05 | 4.75858 | 3.81827 | 1015.323 | 1402.32 | 0.5818 | 0.590715 | No |  | Zn
GOBGAG_clean | 4.84578e-06 | 17.26438 | 5.3381 | 951.2847 | 1443 | 0.6532 | 0.621382 | No |  | Cd
GOBSUM_clean | 1.40148e-05 | 5.27749 | 3.98975 | 908.356 | 1605.34 | 0.5602 | 0.508863 | Yes | Co | Co
GOBXAY_clean | 1.30009e-05 | 4.92403 | 2.59503 | 599.9448 | 336.018 | 0.4608 | 0.276454 | Yes | Ce | Ce
GOGSIF_clean | 5.07096e-06 | 8.22407 | 5.82511 | 1186.109 | 2270.96395 | 0.6484 | 0.769073 | Yes | Co | Co
GOGWAB_clean | 2.295e-05 | 4.95936 | 4.07145 | 940.9108 | 1973.11 | 0.6348 | 0.597292 | Yes | Zn | Zn
GOGWEF_clean | 1.83892e-05 | 4.59875 | 4.17002 | 1000.499 | 2127.44 | 0.617 | 0.617308 | Yes | Mn | Mn
GOJDOZ_clean | 3.21475e-06 | 4.79892 | 4.35574 | 358.5797 | 416.62 | 0.5306 | 0.190263 | Yes | U | U
GOJFAN_charged | 1.50232e-06 | 16.63143 | 5.96233 | 777.5506 | 1657.69 | 0.7304 | 0.567923 | Yes | U | U
GOKBUE_clean | 3.37228e-06 | 6.09249 | 4.54759 | 613.3201 | 807.969 | 0.5592 | 0.342968 | Yes | Cu | Cu
GOLQII_clean | 8.36917e-07 | 3.73015 | 3.36962 | 461.3014 | 61.5829 | 0.3658 | 0.168744 | Yes | Ag | Ag,Nd
GOLYOX_clean | 2.08312e-05 | 5.22433 | 3.12115 | 753.9943 | 379.642 | 0.449 | 0.338542 | Yes | Ni | Ni
GOLYUD_clean | 1.91163e-05 | 5.23544 | 3.22982 | 767.8781 | 403.593 | 0.46 | 0.353224 | Yes | Co | Co
GOMFOF_clean | 2.76514e-06 | 14.8276 | 14.77034 | 1127.284 | 1444.16 | 0.6208 | 0.699818 | Yes | Pd,K | Pd,K
GOMPOO_clean | 0.00247262 | 4.82449 | 2.89173 | 519.8127 | 321.441 | 0.4062 | 0.211147 | No |  | Al
GOMRAC_clean | 0.000227511 | 5.39247 | 3.37051 | 509.5334 | 438.212 | 0.4662 | 0.237544 | No |  | Zn,Al
GOMREG_clean | 0.000174054 | 5.38381 | 3.63961 | 535.6904 | 474.968 | 0.4612 | 0.247061 | No |  | Mn,Al
GONNAA_clean | 4.54213e-06 | 7.09205 | 5.80307 | 1059.033 | 2938.2 | 0.7154 | 0.757632 | Yes | Zn | Zn
GONTAG_clean | 3.11777e-06 | 3.69316 | 3.31113 | 809.6052 | 510.311 | 0.5362 | 0.434111 | Yes | Ca | Ca
GOPTIQ_clean | 1.28455e-05 | 6.68622 | 4.50914 | 1297.635 | 2386.21 | 0.6402 | 0.830746 | Yes | Ni | Ni
GOQSIQ_clean | 1.10008e-05 | 8.1775 | 6.04263 | 994.6983 | 1629.55 | 0.6412 | 0.637802 | No |  | Zn
GOQTIR_clean | 5.87874e-06 | 4.31911 | 3.00422 | 779.0528 | 826.075 | 0.5868 | 0.457147 | Yes | Cd | Cd
GOQXAN_clean | 1.09962e-05 | 6.22843 | 5.8492 | 752.621 | 1052.24 | 0.556 | 0.418457 | Yes | Cd | Cd
GORQAF_clean | 1.55223e-06 | 6.72825 | 5.09275 | 866.7013 | 2492.42 | 0.7648 | 0.662854 | No |  | Cd
GOSBOH_clean | 3.7294e-06 | 10.37122 | 8.95436 | 1270.646 | 2047.69 | 0.6654 | 0.845489 | Yes | Cu | Cu
GOSDEZ_clean | 6.95889e-06 | 8.09273 | 5.75735 | 1013.003 | 1857.87 | 0.6214 | 0.62948 | Yes | Cd | Cd
GOSDID_clean | 1.06738e-05 | 7.82021 | 4.59261 | 935.6025 | 1377.47 | 0.5676 | 0.531048 | Yes | Zn | Zn
GOSKEG_clean | 1.88606e-05 | 7.10002 | 5.21425 | 1060.228 | 1861.87324 | 0.6182 | 0.655433 | Yes | Zn | Zn
GOSRIP_clean | 1.83775e-06 | 4.372 | 2.69453 | 552.7366 | 347.719 | 0.5122 | 0.283112 | Yes | Fe | Fe
GOTDIE_clean | 2.40175e-06 | 4.73101 | 4.56435 | 675.0918 | 131.48372 | 0.3958 | 0.267202 | No |  | Cd,Co
GOTNEK_clean | 2.68291e-05 | 6.68492 | 5.17244 | 859.1213 | 1153.1 | 0.5428 | 0.466332 | Yes | Dy | Dy
GOVHOQ_clean | 1.23708e-06 | 5.0786 | 4.57892 | 475.6129 | 191.957 | 0.3698 | 0.175882 | No |  | Zn
GOVWOF_clean | 1.5566e-05 | 15.42527 | 11.20267 | 1258.759 | 2364.92 | 0.6966 | 0.876851 | Yes | Mn | Mn
GOVXIA_clean | 1.05221e-05 | 6.67259 | 5.28318 | 876.7315 | 971.384 | 0.4988 | 0.437316 | Yes | Co | Co
GOWHOR_clean | 2.34904e-05 | 4.39236 | 3.16475 | 853.8178 | 505.633 | 0.4694 | 0.400782 | Yes | Mg | Mg
GOXGAD_clean | 3.69883e-06 | 4.36902 | 3.10948 | 567.1957 | 251.518 | 0.4778 | 0.271007 | Yes | Cd | Cd
GOXMEN_clean | 1.98508e-05 | 5.02477 | 2.84713 | 743.5884 | 197.411 | 0.4038 | 0.300261 | No |  | Co
GOYPAN_clean | 1.0597e-06 | 3.85595 | 2.62604 | 651.4149 | 120.621 | 0.4784 | 0.311637 | No |  | Co
GOYPER_clean | 1.12358e-06 | 3.86862 | 2.68927 | 679.9021 | 132.159 | 0.4886 | 0.3322 | No |  | Fe
GOYXAV_clean | 1.03954e-06 | 3.94211 | 3.09375 | 449.3998 | 70.9278 | 0.3586 | 0.161155 | Yes | Ag | Ag,Sm
GOYXEZ_clean | 9.3156e-07 | 3.93503 | 3.06474 | 448.2355 | 68.4122 | 0.3626 | 0.16253 | Yes | Ag | Ag,Eu
GOYXID_clean | 8.50874e-07 | 3.92669 | 3.05098 | 443.1937 | 61.0567 | 0.3626 | 0.160702 | Yes | Ag | Gd,Ag
GOYXOJ_clean | 7.89711e-07 | 3.91618 | 3.05762 | 440.7072 | 60.1336 | 0.3556 | 0.156715 | Yes | Ag | Tb,Ag
GOYXUP_clean | 9.07906e-07 | 3.94982 | 3.14371 | 438.8275 | 72.2876 | 0.3554 | 0.155959 | Yes | Ag | Dy,Ag
GOYYAW_clean | 7.64896e-07 | 3.94364 | 3.0863 | 432.2586 | 61.5795 | 0.3504 | 0.151463 | Yes | Ag | Ho,Ag
GOYYEA_clean | 7.89592e-07 | 3.89793 | 3.03628 | 491.5744 | 62.5706 | 0.3474 | 0.170773 | Yes | Ag | Ag,Y
GOYYIE_clean | 6.28331e-07 | 3.88784 | 3.0249 | 416.9655 | 47.1685 | 0.347 | 0.144687 | Yes | Ag | Yb,Ag
GOZNAM_clean | 3.75839e-06 | 6.30239 | 4.60575 | 1007.638 | 2133.98 | 0.6346 | 0.639447 | Yes | Mn | W,Mn
GOZNEQ_clean | 3.96003e-06 | 6.09971 | 4.27883 | 1055.738 | 2399.59 | 0.644 | 0.679895 | Yes | Mn | W,Mn
GUANZS_clean | 4.12929e-06 | 5.10287 | 4.04623 | 759.6071 | 1570.09 | 0.6518 | 0.495113 | No |  | Zn
GUBBAG_clean | 1.50727e-06 | 6.17269 | 4.47662 | 795.0832 | 1482.53 | 0.6658 | 0.529365 | Yes | Cd | Cd
GUBKUL_clean | 1.96217e-06 | 8.78437 | 8.58193 | 604.6169 | 786.066 | 0.597 | 0.360957 | Yes | Ba | Ba
GUBSED_clean | 5.59965e-06 | 4.28713 | 3.01795 | 716.9795 | 439.485 | 0.4958 | 0.355478 | Yes | Cd | Cd
GUBVUU_clean | 1.10333e-05 | 6.86464 | 4.18996 | 1074.124 | 1776.62 | 0.6014 | 0.645979 | Yes | Co | Co
GUBZAF_clean | 4.31295e-06 | 8.48171 | 3.92126 | 1122.219 | 1527.95 | 0.6076 | 0.68186 | Yes | Cu | Cu
GUCHUJ_clean | 1.79825e-05 | 4.84299 | 3.46778 | 695.2411 | 871.544 | 0.5374 | 0.373624 | Yes | Cu | Cu
GUCJAQ_clean | 1.50582e-05 | 5.76197 | 4.68972 | 775.0796 | 946.616 | 0.4888 | 0.37886 | No |  | Zn
GUDJOG_clean | 1.10763e-05 | 7.68451 | 4.9879 | 996.3831 | 1916.01 | 0.6122 | 0.609987 | Yes | Sm | Sm
GUFBOA_clean | 1.2764e-05 | 5.81423 | 4.04124 | 735.6241 | 489.672 | 0.4506 | 0.331473 | Yes | Cd | Cd
GUFBUG_clean | 2.68163e-05 | 6.13698 | 5.34529 | 792.7071 | 881.432 | 0.517 | 0.40983 | No |  | Ba
GUFREF_clean | 5.58195e-06 | 4.21553 | 3.44252 | 824.2732 | 525.958 | 0.4724 | 0.389386 | No |  | Cd
GUFXEM_clean | 1.4536e-05 | 6.06791 | 4.72083 | 826.8563 | 1301.42 | 0.5582 | 0.461552 | Yes | Zn | Zn
GUGNON_clean | 1.4594e-05 | 5.28957 | 4.33779 | 1045.069 | 1681.11 | 0.5938 | 0.620562 | Yes | Zn | Zn
GUGXOX_clean | 0.000145551 | 4.94456 | 2.83228 | 642.034 | 434.899 | 0.463 | 0.297262 | No |  | Be
GUHGOH_clean | 2.08299e-06 | 4.13291 | 2.769 | 456.5105 | 49.6751 | 0.4008 | 0.182969 | Yes | Ba | Ba,Co
GUHMIH_clean | 5.80761e-06 | 13.3149 | 6.32995 | 2006.292 | 5688.77 | 0.778 | 1.5609 | Yes | Cu | Cu
GUHNUU_clean | 9.84926e-06 | 8.22186 | 5.12827 | 1056.042 | 2037.11 | 0.6218 | 0.656647 | Yes | La | La
GUHPAC_clean | 1.0086e-05 | 8.2386 | 5.1093 | 1027.839 | 1979.14 | 0.6264 | 0.643838 | Yes | Sm | Sm
GUHPEG_clean | 1.18794e-05 | 5.72092 | 4.53231 | 821.045 | 876.424 | 0.5332 | 0.437781 | Yes | Sm | Sm
GUJGAU_clean | 3.42483e-06 | 4.66296 | 2.95254 | 608.1763 | 387.016 | 0.4316 | 0.262488 | No |  | La
GUJGEY_clean | 3.33759e-06 | 4.66121 | 2.89757 | 588.2907 | 362.279 | 0.438 | 0.257672 | No |  | Nd
GUJREK01_clean | 4.78095e-06 | 6.68707 | 6.10275 | 808.9044 | 864.0573 | 0.5306 | 0.429206 | Yes | Cu | Cu
GUJREK_clean | 4.73711e-06 | 6.69718 | 6.09535 | 808.9044 | 862.6598 | 0.5296 | 0.428397 | Yes | Cu | Cu
GUJVIR_clean | 1.18249e-06 | 3.94229 | 2.80491 | 664.2003 | 166.687 | 0.455 | 0.302211 | Yes | Cd | Cd
GUJVOX_clean | 1.87106e-06 | 3.98106 | 2.74095 | 742.3905 | 221.237 | 0.4424 | 0.328434 | Yes | Mn | Mn
GUKFEY_clean | 1.50429e-05 | 5.44718 | 4.31032 | 1049.299 | 1908.33 | 0.6068 | 0.636715 | Yes | Cd | Cd
GUKNIK_clean | 1.61816e-06 | 4.13183 | 3.25092 | 531.0787 | 163.811 | 0.4424 | 0.234949 | No |  | Ce
GUKXIU_clean | 5.22807e-06 | 4.00797 | 2.85782 | 356.5571 | 75.3601 | 0.3234 | 0.115311 | Yes | Ag | Ag
GUKYUI_clean | 5.35323e-06 | 4.85912 | 4.51007 | 829.1943 | 532.1816 | 0.4608 | 0.382092 | No |  | Ca
GUKZAO_clean | 1.06075e-05 | 6.06489 | 4.97271 | 806.6988 | 1607.25 | 0.6032 | 0.486602 | Yes | Eu | Eu
GULBAR_clean | 1.52406e-05 | 4.47722 | 3.75995 | 691.0611 | 581.002 | 0.4724 | 0.326458 | Yes | Zn | Zn
GULCAS_clean | 1.03847e-05 | 4.32787 | 3.5712 | 544.6415 | 465.181 | 0.4892 | 0.266439 | Yes | Fe | Fe
GULPIN_clean | 3.90548e-06 | 4.25802 | 3.49743 | 715.6454 | 423.648 | 0.4574 | 0.327337 | Yes | Zn | Zn
GULVUF_clean | 6.85571e-06 | 16.10036 | 15.32514 | 1482.945 | 2398.93 | 0.7312 | 1.08433 | No |  | Yb
GULWAM_clean | 7.4452e-06 | 8.69308 | 7.48414 | 1321.236 | 2976.13 | 0.7044 | 0.930679 | No |  | Yb
GULWEQ_clean | 6.33945e-06 | 15.98104 | 7.52003 | 1361.337 | 2738.211 | 0.7614 | 1.03652 | Yes | Cd | Cd
GULWIU_clean | 5.18579e-06 | 11.05938 | 6.30446 | 1088.167 | 2440.24 | 0.738 | 0.803067 | Yes | Cd | Cd
GULWOA_clean | 2.91222e-06 | 7.6136 | 7.16835 | 783.1896 | 1446.03 | 0.6334 | 0.496073 | Yes | Cd | Cd
GUMBIA_clean | 8.40873e-06 | 4.76441 | 3.35731 | 850.7525 | 872.202 | 0.5114 | 0.435076 | Yes | Cu | Cu
GUMDEZ_clean | 8.39847e-05 | 5.27869 | 4.82624 | 738.8908 | 865.416 | 0.5066 | 0.374323 | No |  | Zn
GUNFAW01_neutral | 2.17065e-06 | 9.61074 | 7.33598 | 1508.321 | 3577.46 | 0.7958 | 1.20032 | No |  | Cr,Mn
GUNZIA_clean | 1.79072e-05 | 5.83475 | 4.30482 | 822.8421 | 895.617 | 0.5296 | 0.435778 | No |  | Cd
GUPBEZ02_clean | 1.32174e-06 | 23.87093 | 10.84779 | 1097.4 | 1789.58 | 0.8024 | 0.880553 | Yes | Cu | Cu
GUPBUP_SL | 2.07739e-06 | 12.69031 | 3.67391 | 1087.375 | 1688.54 | 0.6966 | 0.757465 | No |  | Cd
GUPCAW_clean | 2.24923e-06 | 13.64672 | 8.62891 | 1227.408 | 2294.84855 | 0.7426 | 0.911474 | No |  | Cd
GUPDEB_clean | 2.66746e-06 | 20.68684 | 7.65386 | 1057.678 | 1639.32747 | 0.7196 | 0.761105 | No |  | Cd
GUPJEG01_clean | 2.86219e-08 | 3.68475 | 3.35645 | 644.7786 | 118.358 | 0.3852 | 0.248368 | No |  | Mn
GUPJEG_clean | 4.88347e-08 | 3.71266 | 3.38841 | 651.0629 | 134.096 | 0.3906 | 0.254306 | No |  | Mn
GUPNUC01_clean | 1.45718e-06 | 4.3857 | 2.67312 | 644.6373 | 469.232 | 0.5808 | 0.374405 | No |  | Cd
GUPNUC_clean | 1.25274e-06 | 4.32964 | 2.70763 | 637.2877 | 426.041 | 0.566 | 0.360706 | No |  | Cd
GUPREQ_clean | 9.96759e-06 | 6.00262 | 3.86824 | 763.3588 | 772.734 | 0.4954 | 0.378168 | Yes | Cu | Cu
GUQTOB_clean | 3.44643e-06 | 3.95311 | 3.16468 | 368.4626 | 130.402 | 0.4128 | 0.152101 | Yes | Zn | Zn
GUQWOG_clean | 1.19798e-05 | 7.33297 | 4.64507 | 1043.878 | 1979.44 | 0.6126 | 0.63948 | No |  | Cd
GURPIT_clean | 2.33512e-06 | 9.17432 | 7.72525 | 1409.054 | 3332.74 | 0.7732 | 1.08948 | No |  | Cr,Mn
GURPUF_clean | 2.35537e-06 | 9.46604 | 8.41122 | 1435.565 | 3384.04 | 0.789 | 1.13266 | No |  | Cr,Mn
GURTIX_charged | 1.57148e-05 | 6.67771 | 5.78982 | 802.5553 | 1471.39 | 0.6046 | 0.485225 | No |  | In
GURZID01_clean | 1.07131e-06 | 3.82163 | 2.93079 | 478.1783 | 106.068 | 0.466 | 0.222831 | Yes | Cd,Cu | Cd,Cu
GURZID_clean | 1.02825e-06 | 3.81217 | 2.93929 | 478.1943 | 107.383 | 0.4508 | 0.21557 | Yes | Cd,Cu | Cd,Cu
GUSCIH_clean | 5.96088e-06 | 4.84675 | 2.56071 | 537.7934 | 300.094 | 0.4368 | 0.234908 | Yes | Ni | Gd,Ni
GUSMAJ_clean | 2.53479e-05 | 4.67375 | 3.80751 | 755.9665 | 435.074 | 0.4708 | 0.355908 | No |  | Eu
GUTYIE_clean | 1.81852e-05 | 5.62453 | 4.16158 | 929.2299 | 1514.21 | 0.6326 | 0.587833 | No |  | Zn
GUVBEF_clean | 2.07318e-06 | 3.9698 | 2.59137 | 316.9994 | 101.081 | 0.4814 | 0.152604 | No |  | W,Ni
GUVBOQ_clean | 9.75465e-06 | 8.83128 | 4.93156 | 696.7767 | 696.779 | 0.4548 | 0.316894 | Yes | Zn | Zn
GUVCOP_clean | 4.0395e-06 | 5.74545 | 3.94509 | 725.6104 | 1341.28 | 0.614 | 0.445526 | Yes | Cu,Pt | Cu,Pt
GUVKUE_clean | 4.34791e-06 | 8.21847 | 7.49363 | 815.1354 | 1673.24 | 0.664 | 0.54125 | No |  | Zn
GUVLAL_clean | 4.50996e-06 | 8.46005 | 7.97124 | 825.8184 | 1701.98 | 0.6704 | 0.55363 | Yes | Zn | Zn
GUVZII_clean | 4.4728e-06 | 11.49557 | 10.72535 | 873.3777 | 1351.26 | 0.6402 | 0.559135 | Yes | Fe | Fe
GUWDUY_clean | 1.25957e-05 | 6.18049 | 4.11372 | 1022.265 | 1714.69 | 0.6008 | 0.614177 | No |  | La
GUXJUF_clean | 2.9529e-06 | 4.84037 | 3.9654 | 706.9686 | 626.908 | 0.4542 | 0.321106 | Yes | Cu | Cu
GUXLIU_clean | 5.85867e-07 | 3.7664 | 2.40014 | 527.8103 | 36.427 | 0.3566 | 0.188218 | Yes | Al | Al
GUXPOF_clean | 5.11738e-06 | 5.62972 | 5.12114 | 830.2545 | 770.649 | 0.499 | 0.414297 | Yes | Co | Co
GUXQAR_clean | 8.37179e-08 | 3.675 | 2.97127 | 567.1281 | 71.6376 | 0.4066 | 0.230595 | No |  | V
GUXSIC_clean | 1.94201e-05 | 6.13867 | 3.70141 | 624.0678 | 699.126 | 0.517 | 0.322643 | No |  | Er
GUXZIJ_clean | 8.37846e-06 | 5.81008 | 4.95296 | 421.3436 | 634.795 | 0.5624 | 0.236964 | Yes | U | U
GUXZUV_clean | 1.29991e-05 | 6.58785 | 4.88173 | 594.6541 | 850.397 | 0.5722 | 0.340261 | Yes | U | U
GUYBAE_clean | 7.5433e-06 | 5.86532 | 5.19351 | 423.4489 | 649.284 | 0.5552 | 0.235099 | Yes | U | U
HABKOM_clean | 9.31037e-05 | 4.47332 | 3.10499 | 459.295 | 261.173 | 0.4806 | 0.220737 | Yes | Ga,V | Ga,V
HABQUY_clean | 5.66558e-06 | 25.71531 | 12.0883 | 3454.804 | 5688.62 | 0.8738 | 3.01881 | Yes | Cu | Cu
HABRAF_manual | 6.08423e-06 | 24.30948 | 9.03515 | 2615.473 | 4885.64 | 0.8462 | 2.21321 | Yes | Cu | Cu
HABREJ_clean | 1.30614e-05 | 7.22153 | 5.5004 | 1075.885 | 1942.84 | 0.6346 | 0.682757 | Yes | Zn | Zn
HABRIN_clean | 6.0784e-07 | 3.86703 | 2.43469 | 679.2694 | 53.3977 | 0.4136 | 0.280946 | Yes | Zn | Zn
HABZEQ_clean | 6.74969e-06 | 4.22175 | 2.48697 | 603.5914 | 279.451 | 0.4186 | 0.252664 | Yes | Co | Co
HADDOI_clean | 2.21288e-05 | 5.28646 | 3.07017 | 601.4857 | 100.502 | 0.3946 | 0.237347 | Yes | Zn | Zn
HADLOQ01_clean | 6.54121e-06 | 10.03253 | 9.59417 | 1429.112 | 2551.51 | 0.7038 | 1.00581 | No |  | Co
HADPOU_clean | 1.13827e-05 | 4.62887 | 4.08311 | 515.8335 | 466.011 | 0.5016 | 0.258742 | Yes | Pt | Fe,Pt
HADQUA_clean | 4.33417e-05 | 4.81461 | 3.51016 | 977.7847 | 1512.21 | 0.5746 | 0.561836 | No |  | Zn
HADXIW_clean | 1.65316e-06 | 4.67426 | 4.35266 | 434.5578 | 371.02 | 0.5434 | 0.236139 | Yes | U,Co | U,Co
HADYAP_clean | 2.7954e-06 | 3.99663 | 3.23619 | 424.0235 | 147.499 | 0.5064 | 0.214725 | Yes | U,Co | U,Co
HAFGUQ_clean | 2.57463e-05 | 5.00398 | 3.75819 | 695.0236 | 1079.02 | 0.603 | 0.4191 | No |  | Ga
HAFSOZ_clean | 1.83556e-05 | 6.82545 | 2.91099 | 776.874 | 844.587 | 0.5828 | 0.452762 | Yes | Zn | Zn
HAFTOZ_clean | 4.24004e-06 | 15.37241 | 7.5238 | 1805.031 | 3682.59 | 0.7832 | 1.4137 | No |  | Ni
HAFVOB_clean | 1.96333e-05 | 5.59823 | 4.10574 | 1010.227 | 1641.23 | 0.559 | 0.564717 | Yes | Ca | Ca
HAFVUH_SL | 1.55232e-05 | 7.26111 | 7.14037 | 1054.168 | 1751.34 | 0.5896 | 0.621538 | No |  | Mg
HAFWAO_charged | 6.11107e-06 | 9.30827 | 4.15962 | 1172.51 | 1786.13 | 0.6286 | 0.73704 | No |  | Zn
HAFWIW_clean | 5.40854e-06 | 5.35067 | 4.98225 | 760.3464 | 1371.88 | 0.6304 | 0.479324 | Yes | Cu | Cu
HAFWUI01_charged | 1.54494e-05 | 5.28456 | 3.38003 | 728.4648 | 381.822 | 0.4062 | 0.295903 | No |  | Na,Co
HAFWUI_charged | 1.7278e-05 | 5.17795 | 3.43564 | 720.7103 | 378.471 | 0.4118 | 0.296789 | No |  | Na,Co
HAHCUR_clean | 1.25235e-05 | 7.19827 | 5.98763 | 904.1346 | 1197.82 | 0.546 | 0.493657 | No |  | Ni
HAHPOW_clean | 8.96613e-07 | 9.6196 | 8.46967 | 679.1863 | 487.4413 | 0.498 | 0.338235 | Yes | Ag | Ag
HAJLEK_clean | 9.78096e-06 | 5.87742 | 3.45437 | 734.9213 | 271.901 | 0.367 | 0.269716 | No |  | Fe
HAJLIO_clean | 9.70522e-06 | 5.88281 | 3.51824 | 733.8803 | 274.096 | 0.3676 | 0.269774 | No |  | Fe
HAJLOU_clean | 9.51326e-06 | 5.886 | 3.5289 | 736.3879 | 274.776 | 0.3686 | 0.271433 | No |  | Fe
HAJLUA_clean | 8.94574e-06 | 5.93833 | 3.59787 | 742.782 | 296.791 | 0.3782 | 0.28092 | No |  | Fe
HAJMAH_clean | 8.02073e-06 | 5.98029 | 3.63688 | 752.8646 | 302.571 | 0.3816 | 0.287294 | No |  | Fe
HAJMEL_clean | 8.07799e-06 | 5.95786 | 3.62462 | 751.7384 | 296.264 | 0.3816 | 0.286863 | No |  | Fe
HAJMIQ_clean | 1.27222e-05 | 13.26244 | 6.64572 | 1145.217 | 2429.08 | 0.7212 | 0.825931 | Yes | Cu | Cu
HAJPEQ_clean | 3.49166e-05 | 6.11767 | 3.57208 | 993.2755 | 847.173 | 0.5204 | 0.516901 | Yes | Cu | Cu
HAJRES_clean | 4.67785e-05 | 5.28648 | 3.63417 | 1106.065 | 1156.979 | 0.5196 | 0.574711 | No |  | Cu
HAJYEZ_clean | 3.12827e-05 | 5.05238 | 3.74879 | 668.5341 | 489.133 | 0.4222 | 0.282255 | Yes | Ni | Ni
HAKCAZ_clean | 2.55251e-05 | 7.25791 | 5.03113 | 848.0973 | 1351.88 | 0.5908 | 0.501055 | Yes | Dy,Zn | Dy,Zn
HAKCIG_clean | 1.34776e-05 | 5.39588 | 2.97433 | 720.9961 | 318.358 | 0.4434 | 0.31969 | Yes | Cu | Cu
HAKSAQ_clean | 2.17349e-05 | 8.06664 | 3.9387 | 862.4556 | 1579.42 | 0.63 | 0.543345 | No |  | In
HAKSEU_clean | 1.7573e-05 | 8.08706 | 3.61748 | 789.6711 | 1293.3 | 0.6148 | 0.485489 | Yes | Ni | In,Ni
HAKSIY_clean | 1.21689e-05 | 8.0725 | 3.53077 | 966.473 | 1533.85 | 0.6072 | 0.58684 | Yes | Mg | Mg,Fe
HAKSOE_clean | 2.50946e-05 | 8.12438 | 3.16932 | 719.875 | 981.992 | 0.6104 | 0.439413 | Yes | In | In
HAKTAR_clean | 1.72543e-05 | 8.14226 | 3.27028 | 792.4872 | 1135.78 | 0.6064 | 0.480565 | Yes | Co | In,Co
HAKTOF_clean | 2.79067e-05 | 8.10985 | 2.73318 | 682.4168 | 814.443 | 0.561 | 0.382837 | Yes | Co | In,Co
HAKVAT_clean | 2.63946e-05 | 8.08223 | 2.59257 | 676.16 | 755.551 | 0.5516 | 0.37297 | Yes | Co | In,Co
HAKVOH_clean | 7.48914e-06 | 9.12551 | 3.7795 | 853.8033 | 1524.17 | 0.6208 | 0.530041 | Yes | Cu | Cu,Fe
HAKVUN_clean | 1.6401e-05 | 8.02196 | 4.1722 | 750.8409 | 1525.15 | 0.6558 | 0.4924 | Yes | In,Ag | In,Ag
HAKWAU_clean | 1.29614e-05 | 7.77196 | 4.02298 | 1033.135 | 1901.03 | 0.6374 | 0.65852 | Yes | Mg,Cu | Mg,Cu
HAKWUM_clean | 1.31476e-08 | 3.50559 | 2.63697 | 449.3574 | 16.749 | 0.4224 | 0.189809 | Yes | Ga | Ga
HALQUJ_clean | 9.13749e-06 | 5.83271 | 4.11171 | 1290.228 | 2905.8 | 0.6658 | 0.859034 | No |  | Cu
HALVAU_clean | 9.22335e-06 | 7.2529 | 4.09487 | 974.6684 | 1679.54 | 0.6096 | 0.594156 | Yes | Ni | Ni
HAMJOW_clean | 1.49537e-05 | 5.97637 | 5.66826 | 1091.576 | 2405.35 | 0.6442 | 0.703193 | Yes | Zn | Zn
HAMLIT_clean | 1.42572e-05 | 7.60143 | 4.74827 | 969.7816 | 1724.35 | 0.6042 | 0.58594 | Yes | Zn | Zn
HAMREU_clean | 5.76233e-06 | 7.3712 | 5.08597 | 556.2168 | 490.542 | 0.4552 | 0.25319 | No |  | Cu,Ce
HAMRIY_clean | 6.37661e-06 | 7.12952 | 5.0191 | 507.7818 | 433.551 | 0.434 | 0.220378 | No |  | Ho,Cu
HANKUE_clean | 8.84465e-06 | 11.04769 | 6.93986 | 981.5951 | 2379.58737 | 0.7184 | 0.705177 | Yes | Cd | Cd,In
HANWAW_clean | 1.23387e-05 | 11.32674 | 4.96034 | 1189.778 | 2457.39 | 0.7018 | 0.834987 | Yes | Cu | Cu
HAPBAE_clean | 5.65883e-06 | 7.19899 | 4.51752 | 849.6177 | 1517.9707 | 0.6014 | 0.510961 | Yes | Cu,Ti | Cu,Ti
HAPBEI_clean | 5.6682e-06 | 7.40345 | 4.51665 | 845.2371 | 1481.3758 | 0.5974 | 0.504945 | Yes | Cu,Ti | Cu,Ti
HAPBIM_clean | 3.62827e-06 | 7.3635 | 4.07388 | 814.571 | 1275.62 | 0.6092 | 0.496238 | Yes | Cu,Ti | Cu,Ti
HAPGIR_clean | 1.09604e-05 | 6.12679 | 5.53694 | 800.6213 | 1169.52 | 0.5518 | 0.441784 | Yes | Mn | Mn
HAPHUD_clean | 7.26825e-06 | 8.47502 | 6.8337 | 1209.032 | 2275.42 | 0.6618 | 0.800137 | Yes | Zn | Zn
HAPNEU_clean | 6.08864e-06 | 7.1275 | 4.47989 | 887.9969 | 1574.85 | 0.6 | 0.5328 | Yes | Cu,Ti | Cu,Ti
HAPNOE_clean | 5.55455e-06 | 5.80604 | 3.7042 | 670.5064 | 910.909 | 0.535 | 0.358721 | Yes | Er | Er
HAPNUK_clean | 5.51441e-06 | 5.80307 | 3.70444 | 668.1098 | 915.947 | 0.5352 | 0.357572 | Yes | Tm | Tm
HAPPAS_clean | 6.34468e-06 | 5.66478 | 3.61524 | 647.2031 | 812.875 | 0.5282 | 0.341853 | Yes | Lu | Lu
HAPVAX_clean | 5.45207e-06 | 4.77798 | 4.3693 | 363.2718 | 441.064 | 0.4816 | 0.174951 | Yes | Ce,U | Ce,U
HAQJIV_clean | 1.17461e-05 | 10.92187 | 6.16089 | 1368.028 | 3217.63 | 0.744 | 1.01781 | Yes | Cu | Cu
HAQKES_clean | 3.20308e-06 | 7.18365 | 5.84135 | 791.9287 | 1518.71 | 0.6256 | 0.49701285 | Yes | Cd,Cu | Cd,Cu
HAQRID_clean | 8.53022e-06 | 8.35999 | 7.36684 | 988.7969 | 1814.52 | 0.6542 | 0.646874 | Yes | Zn | Zn
HARGUC_clean | 4.39857e-06 | 4.73532 | 2.44593 | 445.0358 | 208.904 | 0.3996 | 0.177837 | Yes | Bi,K | Bi,K
HARNAR_clean | 6.18657e-07 | 4.02535 | 2.83611 | 576.9242 | 209.076 | 0.4452 | 0.256846 | Yes | Ag | Ag
HASMIZ_clean | 6.25012e-06 | 9.9371 | 5.9051 | 1351.116 | 2833.15 | 0.687 | 0.928217 | No |  | Co
HASTAY_clean | 1.37247e-05 | 6.39369 | 3.9398 | 783.116 | 1148.881 | 0.5758 | 0.450916 | Yes | Zn | Ru,Zn
HATZOS02_clean | 5.07428e-06 | 4.8576 | 4.0805 | 759.1343 | 843.373089 | 0.544 | 0.41297 | Yes | Ag | Ag
HATZOS_clean | 5.08964e-06 | 4.85832 | 4.07746 | 758.8923 | 847.52141 | 0.531 | 0.402973 | Yes | Ag | Ag
HAVVUX_clean | 2.7931e-06 | 8.34589 | 6.74867 | 450.7286 | 430.794 | 0.5032 | 0.226807 | Yes | Cu | Cu
HAVYOU_clean | 5.17891e-07 | 4.22473 | 3.06148 | 251.978 | 99.0048 | 0.435 | 0.10961 | Yes | W,Ag | W,Ag
HAVZIP_clean | 4.45792e-06 | 12.95456 | 9.6087 | 2398.973 | 4689.52 | 0.815 | 1.95516 | Yes | Co | Co
HAWGIX_charged | 1.71447e-05 | 6.23164 | 4.41484 | 742.589 | 759.553 | 0.4892 | 0.363275 | No |  | Cd
HAWREE_clean | 1.11322e-05 | 5.95677 | 4.26157 | 772.4215 | 1077.46 | 0.5154 | 0.398107 | No |  | Mn
HAWVAE_clean | 2.07244e-05 | 5.43472 | 3.75459 | 635.837 | 774.765 | 0.5248 | 0.333688 | No |  | Gd
HAWVEI_clean | 1.92806e-05 | 5.44774 | 3.7649 | 662.8355 | 810.136 | 0.526 | 0.348652 | No |  | Nd
HAWVOS_clean | 2.21475e-05 | 5.41179 | 3.71334 | 614.647 | 736.358 | 0.519 | 0.319002 | No |  | Er
HAWWAF_clean | 2.26655e-05 | 5.36818 | 3.69998 | 618.1387 | 728.804 | 0.5186 | 0.320567 | No |  | Dy
HAWWEJ_charged | 2.02089e-05 | 5.42572 | 3.38942 | 639.9918 | 630.642 | 0.4976 | 0.318461 | No |  | Yb
HAWWEK_clean | 6.02786e-06 | 6.09263 | 4.09444 | 1221.036 | 3192.37 | 0.6796 | 0.829816 | No |  | Cu
HAWWIN_clean | 5.6213e-06 | 6.94632 | 6.00048 | 964.6643 | 2486.94 | 0.6936 | 0.669088 | Yes | Nd | Nd
HAWWOT_clean | 5.19251e-06 | 7.05521 | 6.39517 | 982.6078 | 2522.59 | 0.6952 | 0.683108 | Yes | Nd | Nd
HAWWUZ_clean | 5.42779e-06 | 6.85987 | 6.20916 | 973.075 | 2474.47 | 0.6868 | 0.668309 | Yes | Nd | Nd
HAWZEM_clean | 6.03955e-05 | 4.83947 | 3.74089 | 778.7677 | 826.263 | 0.5012 | 0.390319 | Yes | Cu | Cu
HAXJEX_clean | 1.18004e-07 | 3.71072 | 3.23507 | 591.5095 | 47.5093 | 0.3872 | 0.229032 | Yes | Zn | Zn
HAXMUP_clean | 1.43356e-06 | 8.05193 | 5.7692 | 919.8786 | 1147.19 | 0.6042 | 0.555788 | Yes | Cu | Cu
HAYLIE_clean | 7.73686e-06 | 7.09546 | 5.16312 | 1215.81 | 2167.43 | 0.6384 | 0.776173 | Yes | Zn | Zn
HAZGOF01_clean_h | 2.00402e-07 | 3.88897 | 3.02184 | 807.2393 | 81.5986 | 0.4936 | 0.398455 | No |  | Sc
HAZGOF02_clean_h | 1.54226e-07 | 3.85223 | 2.95905 | 807.2849 | 79.4901 | 0.494 | 0.398798 | No |  | Sc
HAZGOF03_clean_h | 2.47749e-07 | 3.92084 | 2.99139 | 806.9462 | 93.4824 | 0.4872 | 0.393145 | No |  | Sc
HAZGOF04_clean_h | 1.56613e-07 | 3.91146 | 2.97152 | 805.153 | 78.061 | 0.4792 | 0.385831 | No |  | Sc
HAZGOF05_clean_h | 1.56201e-07 | 3.91448 | 2.96952 | 804.2917 | 77.2775 | 0.4826 | 0.38815 | No |  | Sc
HAZGOF06_clean_h | 1.61108e-07 | 3.90842 | 2.98497 | 803.3871 | 75.1387 | 0.4794 | 0.385143 | No |  | Sc
HAZGOF07_clean_h | 1.37826e-07 | 3.8697 | 2.98231 | 802.4459 | 73.764 | 0.4808 | 0.385815 | No |  | Sc
HAZGOF08_clean_h | 1.7017e-07 | 3.9069 | 2.98365 | 801.4747 | 81.2783 | 0.4828 | 0.386951 | No |  | Sc
HAZGOF_clean | 4.19412e-07 | 3.97321 | 3.0014 | 805.8667 | 122.608 | 0.4992 | 0.402288 | No |  | Sc
HAZNED_clean | 3.40054e-05 | 4.86872 | 2.92753 | 499.6877 | 250.233 | 0.4086 | 0.204172 | No |  | Cd
HAZNIH_clean | 3.40507e-05 | 4.8647 | 2.92988 | 499.508 | 243.605 | 0.4286 | 0.21409 | No |  | Cd
HAZNON_clean | 3.38466e-05 | 4.92903 | 2.60838 | 496.9166 | 219.633 | 0.4286 | 0.212979 | No |  | Cd
HAZSIL_clean | 5.55182e-06 | 7.68408 | 4.67009 | 834.3693 | 1668.03 | 0.6332 | 0.528321 | Yes | Cu | Cu
HAZWIP_clean | 5.35613e-06 | 6.08536 | 5.42004 | 1310.925 | 4157.27 | 0.7336 | 0.961695 | Yes | Cu,Ni | Cu,Ni
HEBJAB_clean | 3.95751e-06 | 4.69189 | 4.1551 | 839.2712 | 548.006 | 0.4618 | 0.387574 | Yes | Co | Co
HEBKEG_clean | 1.60963e-05 | 5.17721 | 3.88044 | 637.7185 | 706.999 | 0.4678 | 0.298324 | No |  | Cd
HEBNIN_clean | 2.63514e-06 | 5.00989 | 4.14842 | 482.1554 | 752.77 | 0.5908 | 0.284857 | Yes | Zn,U | Zn,U
HEBNOT_clean | 2.3479e-06 | 6.16705 | 5.25559 | 485.7198 | 870.001 | 0.601 | 0.291917 | Yes | Zn,U | Zn,U
HEBPUB_charged | 2.99042e-07 | 4.62579 | 2.88484 | 576.4852 | 61.3633 | 0.4044 | 0.23313 | No |  | Zn
HEBTAL_clean | 1.53912e-05 | 4.70614 | 3.03297 | 809.0877 | 655.866 | 0.5042 | 0.407943 | Yes | Co | Co
HEBTEP_clean | 1.7867e-05 | 4.72106 | 3.05363 | 789.1414 | 666.124 | 0.524 | 0.413509 | Yes | Zn | Zn
HEDBEZ_clean | 4.09481e-06 | 5.55376 | 3.62598 | 485.0178 | 623.479 | 0.5464 | 0.265014 | Yes | Ce,U | Ce,U
HEDBID_clean | 4.1222e-06 | 5.55564 | 3.58661 | 480.0607 | 612.952 | 0.5458 | 0.262017 | Yes | Nd,U | Nd,U
HEDBOJ_clean | 1.97611e-06 | 6.12669 | 4.55303 | 442.6463 | 693.232 | 0.5588 | 0.247351 | Yes | Ce,U | Ce,U
HEDBUP_clean | 1.97982e-06 | 6.082 | 4.53553 | 438.7081 | 684.218 | 0.5574 | 0.244536 | Yes | Nd,U | Nd,U
HEDCAW_clean | 9.17137e-06 | 8.17736 | 6.62352 | 1066.094 | 2090.97 | 0.6256 | 0.666948 | Yes | Zn | Zn
HEDCEA_clean | 1.79123e-05 | 4.75561 | 2.92557 | 784.16 | 383.789 | 0.4862 | 0.381257 | No |  | Zn
HEDCIE_clean | 1.01123e-05 | 6.94357 | 6.25435 | 972.233 | 1615.44 | 0.5918 | 0.575367 | Yes | Cu | Cu
HEDTER_clean | 1.40554e-05 | 4.77494 | 2.7809 | 922.4922 | 358.36 | 0.4938 | 0.455528 | Yes | Ni | Ni
HEFDED_clean | 1.92033e-06 | 6.92505 | 4.2277 | 848.4859 | 742.3981192 | 0.491 | 0.416606 | No |  | Mo,Mn
HEFDIH_clean | 5.62978e-07 | 4.92199 | 2.61069 | 704.3791 | 138.252 | 0.3854 | 0.271467 | No |  | Mo,Mn
HEFDON_clean | 7.53464e-06 | 9.34267 | 6.30544 | 789.7896 | 1019.56 | 0.564 | 0.445443 | Yes | Cd,Ba | Cd,Ba
HEFFAB_charged | 6.99592e-06 | 9.07189 | 5.62921 | 910.4069 | 1211.1378 | 0.5808 | 0.528764 | Yes | Cd | Cd,Mn
HEFFEF_clean | 9.00766e-06 | 9.54316 | 8.35297 | 853.8033 | 1017.3 | 0.5608 | 0.478813 | Yes | Cd,Na | Cd,Na
HEFVAR_clean | 1.97416e-06 | 4.22955 | 3.7824 | 587.4026 | 150.515 | 0.3872 | 0.227442 | Yes | Cu | Cu,Rh
HEGCEB_clean | 2.29801e-06 | 5.1693 | 4.46656 | 940.1059 | 1763.26 | 0.6372 | 0.599038 | Yes | Ni | Cd,Ni
HEGJUZ_clean | 1.81099e-05 | 6.22529 | 4.73915 | 917.1619 | 1205.3 | 0.551 | 0.505357 | Yes | Zn | Zn
HEGNAJ_clean | 5.64287e-06 | 6.01939 | 4.81592 | 526.6706 | 375.122 | 0.4102 | 0.216041 | No |  | Ga,Cr,Co
HEGNEN_clean | 6.44582e-06 | 5.92457 | 4.79042 | 520.1858 | 373.015 | 0.4062 | 0.2113 | No |  | Ga,Fe
HEGNIR_clean | 7.46765e-06 | 6.01675 | 4.74609 | 517.7833 | 355.156 | 0.4034 | 0.208873 | No |  | Ga,Mn
HEGNOX_clean | 7.8516e-06 | 6.0763 | 4.7602 | 511.8703 | 364.096 | 0.416 | 0.212938 | No |  | Zn,Ga
HEGNUD_clean | 6.90185e-06 | 5.94961 | 4.80382 | 517.2102 | 370.496 | 0.4134 | 0.213815 | No |  | Ga,Cr
HEGPAL_clean | 7.10446e-06 | 5.89979 | 4.82106 | 515.5064 | 363.588 | 0.4094 | 0.211048 | No |  | Ga,Co
HEHCOO_clean | 2.4015e-06 | 9.66574 | 7.84648 | 1151.629 | 2177.92 | 0.6642 | 0.764912 | No |  | Cd,Co
HEKTAU_clean | 1.71048e-05 | 4.87289 | 4.04271 | 894.1185 | 1526.84 | 0.5666 | 0.506605 | Yes | Cd | Cd
HEKTUO01_clean | 1.29579e-05 | 4.57129 | 3.26866 | 623.8809 | 556.939 | 0.5048 | 0.314935 | Yes | Cd | Cd
HEKTUO_clean | 1.28345e-05 | 4.58935 | 3.27438 | 623.5658 | 563.451 | 0.4922 | 0.306918 | Yes | Cd | Cd
HELCUY_clean | 7.6361e-07 | 3.75849 | 2.60112 | 515.8708 | 48.549 | 0.3728 | 0.192317 | Yes | Zn | Zn
HELDEJ_SL | 1.69444e-05 | 5.22361 | 3.40377 | 715.9682 | 414.189 | 0.4356 | 0.311876 | Yes | Zn | Zn
HELDOT_clean | 5.66117e-06 | 9.05788 | 8.40599 | 1415.066 | 2978.73 | 0.7028 | 0.994508 | Yes | Co | Co
HEMTEZ_clean | 3.87641e-06 | 6.9282 | 3.87493 | 573.0955 | 874.763 | 0.561 | 0.321507 | Yes | Mo,Ni | Mo,Ni
HEMVEB_clean | 2.1239e-06 | 3.85278 | 3.12246 | 484.3178 | 139.348 | 0.4484 | 0.217168 | Yes | Co | Co
HENYUV_clean | 5.00195e-06 | 4.33819 | 2.97954 | 645.4361 | 259.996 | 0.5022 | 0.324138 | No |  | Zn
HETZOW_clean | 6.02228e-06 | 5.51262 | 3.86354 | 644.0394 | 738.112 | 0.5024 | 0.323565 | Yes | V | Zn,V
HEXNOO_clean | 1.76078e-06 | 4.16458 | 2.90509 | 778.9861 | 199.013 | 0.4958 | 0.38622 | Yes | Cd | Cd
HEXNUU_clean | 7.62985e-06 | 4.28224 | 3.27652 | 792.4495 | 414.844 | 0.4904 | 0.388618 | Yes | Cd | Cd
HEXVEM_clean | 4.73238e-06 | 28.43131 | 15.91754 | 3972.447 | 5364.2 | 0.895 | 3.55533 | Yes | Cu | Cu
HEYBIX_clean | 1.52086e-05 | 4.40932 | 2.40949 | 449.206 | 185.963 | 0.4832 | 0.217057 | No |  | Zn,Nb
HEYFUM_clean | 1.75885e-05 | 4.40012 | 2.73373 | 386.1958 | 133.552 | 0.4726 | 0.182516 | Yes | Zn | Zn
HEZKIH_clean | 1.18699e-05 | 4.70607 | 3.39261 | 781.4026 | 735.876 | 0.5262 | 0.411173 | Yes | Zn | Zn
HEZNUW_clean | 6.75808e-06 | 4.54858 | 3.11044 | 496.7488 | 388.498 | 0.5116 | 0.254136 | No |  | Zn
HEZPIL01_clean | 7.22749e-06 | 4.55228 | 3.8726 | 605.5101 | 717.327 | 0.5308 | 0.321405 | Yes | V | V
HEZSEK_clean | 7.93386e-07 | 3.90111 | 2.5161 | 533.7119 | 77.4216 | 0.4276 | 0.228215 | No |  | Cu,Ba
HGCNCO_clean | 1.95686e-06 | 5.31956 | 3.48582 | 640.886 | 901.106 | 0.6028 | 0.386325 | Yes | Co | Hg,Co
HIBGEF_clean | 1.09532e-05 | 4.68206 | 3.60956 | 704.4436 | 495.576 | 0.4404 | 0.310237 | No |  | Mg
HIBGIJ_clean | 4.22137e-06 | 4.81263 | 3.80435 | 602.6384 | 480.911 | 0.4498 | 0.271067 | No |  | Mn
HIBQUE_clean | 9.80975e-05 | 4.31416 | 3.2305 | 443.4924 | 254.899 | 0.449 | 0.199128 | No |  | In
HICVOG_clean | 5.09544e-05 | 4.78823 | 4.34338 | 795.8869 | 957.206 | 0.553 | 0.440126 | Yes | Zn | Zn
HICVUM_clean | 2.22968e-05 | 5.70734 | 4.18424 | 720.8194 | 1105.72 | 0.5594 | 0.403228 | Yes | Cd | Cd
HICWIB_clean | 2.84934e-06 | 4.25341 | 2.82589 | 425.9815 | 66.0516 | 0.2668 | 0.113652 | Yes | K,Co | Ru,K,Co
HICZAW_clean | 2.0443e-05 | 4.79099 | 4.0094 | 598.8454 | 376.8122 | 0.4496 | 0.26924 | No |  | Sm
HICZEA_clean | 2.16751e-05 | 4.83695 | 4.09471 | 626.3741 | 499.09 | 0.4516 | 0.282871 | No |  | Pr
HIDBIH_clean | 1.48922e-05 | 4.85757 | 3.15246 | 640.6848 | 298.041 | 0.449 | 0.287667 | Yes | Cd | Cd
HIDBON_clean | 9.13134e-08 | 3.58323 | 2.82343 | 613.0155 | 26.5131 | 0.4262 | 0.261267 | Yes | Cd | Cd
HIDMEO_clean | 1.77592e-07 | 3.70259 | 2.55733 | 656.9482 | 20.3676 | 0.3908 | 0.256735 | Yes | Zn | Zn
HIFGEK_clean | 5.40717e-06 | 6.30554 | 5.14447 | 758.9672 | 1286.57 | 0.5682 | 0.431246 | Yes | Cu | W,Cu
HIFGIO_SL | 7.90332e-06 | 12.5848 | 12.05657 | 1364.647 | 2274.15 | 0.7016 | 0.957436 | No |  | Zn
HIFTOG01_clean | 3.32678e-06 | 15.08334 | 7.94194 | 1711.62 | 3798.71 | 0.8024 | 1.3734 | No |  | Zn
HIFTOG02_clean | 9.80882e-06 | 7.88297 | 4.15104 | 863.6101 | 1632.24 | 0.6168 | 0.532675 | No |  | Zn
HIFTOG_clean | 9.45812e-06 | 7.95891 | 4.14066 | 857.7653 | 1627.97 | 0.6126 | 0.525468 | No |  | Zn
HIFTUM_clean | 2.74466e-06 | 6.30533 | 4.49793 | 856.3623 | 868.802 | 0.5164 | 0.442225 | Yes | Ni | Ni,Fe
HIFVOI_clean | 7.23948e-06 | 9.00136 | 6.57223 | 1170.535 | 2506.03 | 0.7094 | 0.830378 | No |  | Zn
HIFVUO01_clean | 3.5207e-06 | 11.71277 | 3.2993 | 1199.055 | 2024.46 | 0.712 | 0.853727 | No |  | Zn
HIFWAV_clean | 9.23988e-06 | 6.82644 | 4.81311 | 875.7718 | 1190.16 | 0.5914 | 0.517932 | No |  | Zn
HIGRIA_clean | 5.0385e-06 | 11.33189 | 6.86002 | 1539.418 | 3628.15 | 0.774 | 1.19151 | Yes | Zn,Co | Zn,Co
HIHFOV_clean | 3.54049e-05 | 4.86314 | 3.46095 | 910.0672 | 665.036 | 0.4806 | 0.437379 | No |  | Ni
HIHFUB_clean | 9.68107e-06 | 7.23376 | 3.90094 | 972.044 | 1713.12 | 0.6028 | 0.585946 | Yes | Nd | Si,Nd
HIHGIQ_clean | 1.66554e-05 | 7.45404 | 4.653 | 1107.284 | 2155.89 | 0.6178 | 0.68408 | No |  | Co
HIHGUC_clean | 6.81195e-06 | 8.04408 | 6.54623 | 1435 | 3173.36 | 0.7326 | 1.05128 | No |  | Cd
HIJMEU_clean | 2.68854e-06 | 4.0291 | 2.66376 | 432.9379 | 159.311 | 0.4622 | 0.200104 | No |  | Mo,Mn
HIJSOK_clean | 6.35801e-06 | 4.65728 | 3.47175 | 818.6455 | 843.6397 | 0.5406 | 0.442561 | Yes | Co | Co
HIMSAY_clean | 3.60717e-05 | 5.16871 | 3.64786 | 1014.54 | 1272.469 | 0.5382 | 0.546026 | No |  | Zn
HIQNAY_clean | 1.65389e-05 | 6.18436 | 4.94333 | 760.121 | 853.61 | 0.529 | 0.402105 | Yes | Zn | Zn
HIQNIG_clean | 3.26035e-05 | 5.17097 | 2.43229 | 894.7905 | 605.742 | 0.5298 | 0.47406 | Yes | Zn | Zn
HIQNUS_clean | 1.69084e-05 | 4.05433 | 3.10309 | 813.438 | 377.322 | 0.4834 | 0.393215 | No |  | Zn
HIQWOV_clean | 8.8982e-06 | 6.76103 | 5.10334 | 928.5396 | 1802.66 | 0.6212 | 0.57681 | No |  | Cd,Na
HISGAT_clean | 1.349e-05 | 5.66636 | 4.82954 | 727.4738 | 537.249 | 0.318 | 0.231337 | Yes | K | K
HISJAW_clean | 1.44594e-06 | 5.83638 | 2.63959 | 669.0843 | 317.364 | 0.4386 | 0.293593817 | Yes | Co | Co
HISJIE_clean | 3.84912e-06 | 6.27871 | 5.58535 | 707.4587 | 441.235 | 0.4354 | 0.308027 | Yes | Co | Co
HITXUE_clean | 0.000132625 | 7.01987 | 3.4579 | 685.1755 | 983.658 | 0.5396 | 0.369722 | No |  | Al
HIVQAG_clean | 5.18438e-05 | 4.56149 | 2.54121 | 699.9027 | 318.065 | 0.4028 | 0.281921 | No |  | Mn
HIWKEE_clean | 4.1868e-06 | 5.33619 | 3.90302 | 847.1705 | 952.94 | 0.5362 | 0.454254 | Yes | Mn | Nb,Mn
HIWKII_clean | 1.02912e-06 | 4.49598 | 3.52102 | 787.9103 | 588.079 | 0.5282 | 0.416174 | Yes | Mn | Nb,Mn
HIWLEG_clean | 4.75994e-06 | 4.25056 | 2.77423 | 637.1781 | 608.478 | 0.6002 | 0.382433 | No |  | Zn
HIWLIK_clean | 7.52569e-06 | 4.58174 | 3.69427 | 591.8105 | 673.202 | 0.5902 | 0.349287 | Yes | Zn | Zn
HIWLOO_clean_h | 2.52033e-05 | 4.60619 | 2.63453 | 503.2662 | 211.647 | 0.3744 | 0.188423 | Yes | In | In
HIWLOQ_clean | 8.73877e-06 | 5.62306 | 3.85048 | 633.4326 | 980.742 | 0.6176 | 0.391207 | Yes | Zn | Zn
HIWLUW_clean | 1.1388e-05 | 5.19394 | 3.96476 | 628.5948 | 906.957 | 0.6148 | 0.386461 | No |  | Zn
HIXDOH01_manual | 3.70219e-06 | 5.14922 | 2.8443 | 540.0355 | 393.479 | 0.504 | 0.272178 | Yes | W | W,Cu
HIYBUN_clean | 2.16168e-06 | 10.15365 | 9.81645 | 894.2384 | 1388.51 | 0.6486 | 0.580004 | No |  | Zn
HIYGIH_clean | 8.90917e-06 | 17.06952 | 6.66429 | 1368.702 | 2955.01 | 0.7424 | 1.01613 | Yes | Cu | Cu
HIYLUY_clean | 2.92566e-06 | 4.38669 | 2.77336 | 482.1136 | 162.758 | 0.334 | 0.161026 | Yes | Ho,K | Ho,K
HIYMAF_clean | 3.04183e-06 | 4.37654 | 2.76711 | 484.8015 | 164.019 | 0.3356 | 0.1627 | Yes | Dy,K | Dy,K
HIYMEJ_clean | 4.47137e-06 | 4.30008 | 2.73025 | 465.7163 | 137.792 | 0.327 | 0.152289 | Yes | Yb,K | Yb,K
HIYYEU_clean | 1.36359e-06 | 4.58192 | 3.82938 | 862.5969 | 767.928 | 0.475 | 0.409735 | No |  | Mo,Ni
HIYZEV01_clean | 1.08484e-05 | 6.77675 | 3.19057 | 822.3414 | 1058.17 | 0.5364 | 0.441104 | Yes | Mn | Mn
HIZQEN01_clean | 1.34174e-05 | 5.09985 | 3.87591 | 663.4467 | 782.72 | 0.547 | 0.362907 | Yes | Cd | Cd
HIZQEN_clean | 1.34352e-05 | 5.11247 | 3.90242 | 665.8632 | 769.817 | 0.5508 | 0.366759 | Yes | Cd | Cd
HIZQUD_clean | 1.34976e-05 | 6.30539 | 5.26051 | 668.6906 | 921.943 | 0.5664 | 0.378747 | Yes | Cd | Cd
HOBBEF_clean | 1.94503e-05 | 4.87135 | 2.51608 | 761.1856 | 363.505 | 0.4796 | 0.365064 | No |  | Ag
HOBGAH_clean | 5.49632e-06 | 4.98965 | 4.17051 | 707.7892 | 476.256 | 0.4416 | 0.312561 | No |  | Ni
HOBGEL_clean | 2.79597e-05 | 4.92633 | 4.45881 | 751.8684 | 835.1 | 0.469 | 0.352627 | No |  | Ni
HOBGIP_clean | 1.61806e-05 | 4.56618 | 4.05009 | 669.9719 | 503.284 | 0.4242 | 0.284201 | No |  | Ni
HOBGOV_clean | 1.44745e-05 | 4.53296 | 4.00605 | 683.1954 | 491.465 | 0.4314 | 0.29473 | No |  | Ni
HOCDIO_clean | 5.86173e-06 | 4.392 | 3.33165 | 646.8431 | 422.642 | 0.5142 | 0.332606 | No |  | Co
HOCDOU_clean | 5.03808e-06 | 5.08767 | 3.82439 | 672.9249 | 842.773 | 0.5402 | 0.363514 | Yes | Mn | Mn
HODWUS_clean | 5.62581e-06 | 5.21835 | 2.57022 | 695.9184 | 446.819 | 0.5376 | 0.374126 | No |  | Cd
HOFJIX_clean | 5.10334e-06 | 9.75671 | 8.56589 | 940.7869 | 1256.25 | 0.5826 | 0.548103 | Yes | Cu | Cu,La
HOFMAS_clean | 1.06094e-07 | 3.80524 | 2.41599 | 730.9194 | 111.98 | 0.4318 | 0.315612 | No |  | Zn
HOFSOL_clean | 6.82541e-06 | 6.47441 | 4.48765 | 1278.391 | 3252 | 0.7104 | 0.90817 | No |  | Cu
HOFSUS_clean | 8.01446e-06 | 4.7504 | 3.70252 | 792.7574 | 804.388 | 0.555 | 0.439981 | Yes | Zn | Zn
HOGJIX_clean | 7.44917e-06 | 10.87652 | 5.94063 | 1275.157 | 3084.95 | 0.7452 | 0.950247 | Yes | Zn | Zn
HOGJOD_clean | 9.62998e-06 | 4.75742 | 3.71555 | 696.8593 | 693.686 | 0.5006 | 0.348848 | No |  | Ru
HOGJUK_clean | 1.79516e-06 | 4.62158 | 3.54405 | 725.5736 | 604.5405 | 0.5524 | 0.400807 | No |  | Cr,Mn
HOGLEV01_clean | 1.67918e-05 | 9.50106 | 5.60478 | 1174.56 | 2808.08 | 0.7012 | 0.823601 | Yes | Cu | Cu
HOGLEV_clean | 9.44798e-06 | 14.03402 | 9.0463 | 1312.457 | 2772.55 | 0.7494 | 0.983555 | Yes | Cu | Cu
HOGPUQ_clean | 9.03245e-06 | 4.22 | 2.79243 | 478.7575 | 183.868 | 0.4226 | 0.202322 | No |  | Er
HOGQAX_clean | 1.26178e-05 | 4.15914 | 2.78539 | 464.6473 | 163.439 | 0.4168 | 0.193665 | No |  | Yb
HOGQEB_clean | 8.49351e-06 | 4.25977 | 2.7511 | 510.78 | 195.667 | 0.4288 | 0.219022 | No |  | Sm
HOGQIF_clean | 9.90293e-06 | 4.41978 | 2.89426 | 554.7666 | 144.593 | 0.3736 | 0.207261 | Yes | Gd | Gd
HOGSIG_clean | 8.00884e-06 | 5.41082 | 3.95109 | 834.6131 | 904.86 | 0.5322 | 0.444182 | Yes | Ni | Ni
HOGTOM_clean | 2.49763e-06 | 7.72626 | 5.11822 | 564.1685 | 519.992 | 0.4714 | 0.265948 | No |  | Pr,Cu
HOHJAR_clean | 1.52975e-05 | 4.71677 | 2.5435 | 714.7452 | 355.098 | 0.429 | 0.306625 | No |  | Fe
HOHMEX_manual | 4.65657e-06 | 18.78417 | 14.89456 | 3165.579 | 4996.42 | 0.8756 | 2.77178 | No |  | Cu
HOJHUL_clean | 2.23795e-07 | 3.66751 | 2.53931 | 722.6269 | 44.0144 | 0.3956 | 0.28587 | Yes | Ni | Ni
HOJLEY_clean | 1.57033e-07 | 3.63337 | 2.83052 | 708.7122 | 74.2986 | 0.4062 | 0.28788 | No |  | Cu
HOJLID_clean | 1.15833e-05 | 8.3495 | 5.13588 | 1643.931 | 5084.98 | 0.7326 | 1.20434 | No |  | Zn
HOJLUP_clean | 1.26779e-05 | 6.04405 | 4.68216 | 1114.56 | 1938.66 | 0.5916 | 0.659373 | Yes | Zn | Zn
HOJNIF_clean | 3.83202e-07 | 4.00485 | 3.015 | 810.3596 | 131.709 | 0.5098 | 0.413123 | No |  | Sc
HOJNOL_clean | 3.99729e-07 | 4.02107 | 3.0193 | 811.4973 | 142.703 | 0.5114 | 0.415 | No |  | Sc
HOJNUR01_clean | 3.05221e-07 | 3.94518 | 2.94764 | 785.4719 | 101.619 | 0.5026 | 0.394779 | No |  | Sc
HOJNUR_clean | 4.52103e-07 | 3.99147 | 3.01058 | 811.8992 | 141.492 | 0.5124 | 0.416016 | No |  | Sc
HOJPAZ_clean | 4.51524e-07 | 4.0071 | 3.01444 | 809.2186 | 141.43 | 0.511 | 0.413512 | No |  | Sc
HOJPED_clean | 4.37228e-07 | 4.0032 | 2.99806 | 802.8131 | 132.012 | 0.51 | 0.409434 | No |  | Sc
HOJPIH_clean | 4.23816e-07 | 3.96758 | 2.99779 | 799.6354 | 125.614 | 0.508 | 0.406216 | No |  | Sc
HOKGUJ_clean | 5.11708e-06 | 9.34177 | 3.71993 | 817.4476 | 1093.26 | 0.5774 | 0.471995 | Yes | Co | Co
HOKLIE_clean | 1.68853e-05 | 5.61648 | 4.05301 | 761.2552 | 848.591 | 0.4902 | 0.373167 | Yes | Zn | Zn
HOLQIK_clean | 9.66506e-06 | 12.10808 | 3.4458 | 1095.16 | 1815.64 | 0.663 | 0.726091 | Yes | Zn | Zn
HOMRIL_clean | 4.80448e-06 | 8.32537 | 4.10495 | 1208.372 | 1904.0771 | 0.651 | 0.78665 | Yes | Cu | Cu
HOMXIR_manual | 4.08689e-06 | 23.70226 | 22.8547 | 2535.285 | 4485.82 | 0.844 | 2.13978 | No |  | Zn
HOMZEP_clean | 2.90281e-05 | 8.52957 | 6.78202 | 766.4069 | 1238.74 | 0.602 | 0.461377 | Yes | Ga | Ga
HOPHUP_clean | 1.50008e-06 | 3.25324 | 2.56793 | 489.5194 | 0 | 0.3728 | 0.182493 | Yes | V | V
HOPYEQ01_clean | 5.16189e-06 | 3.95957 | 3.14732 | 447.7959 | 148.178 | 0.4938 | 0.221121 | No |  | Zn
HOPYEQ_clean | 5.66814e-06 | 4.00073 | 3.18451 | 449.3372 | 145.376 | 0.494 | 0.221973 | No |  | Zn
HOQMIL01_clean | 2.42643e-05 | 5.56977 | 4.83187 | 861.757 | 967.652 | 0.4848 | 0.417781 | No |  | Mg
HOQMIL02_clean | 2.32297e-05 | 5.63983 | 4.88733 | 872.4709 | 1000.26 | 0.486 | 0.424021 | No |  | Mg
HOQMIL03_clean | 2.43396e-05 | 5.60791 | 4.87769 | 866.5737 | 990.77 | 0.4896 | 0.424274 | No |  | Mg
HOQMIL04_clean | 2.18781e-05 | 5.70711 | 4.91694 | 876.6547 | 994.985 | 0.4988 | 0.437277 | No |  | Mg
HOQMIL_clean | 2.28951e-05 | 5.74994 | 5.00317 | 881.6554 | 1026.22 | 0.491 | 0.432891 | No |  | Mg
HOQMUX_clean | 2.52101e-05 | 4.86191 | 4.39042 | 807.7022 | 717.986 | 0.4546 | 0.367182 | No |  | Mg
HOQNEI_clean | 2.52458e-05 | 5.27742 | 4.83558 | 846.6755 | 906.928 | 0.4762 | 0.403186 | No |  | Mg
HORCOH_clean | 2.50461e-06 | 3.95095 | 2.55379 | 417.0751 | 58.1938 | 0.4084 | 0.170333 | Yes | Yb | Yb
HORCUN_clean | 1.31706e-06 | 3.98209 | 2.58122 | 429.0741 | 65.2935 | 0.4122 | 0.176864 | Yes | Er | Er
HORHAY_clean | 3.0408e-06 | 4.10114 | 3.04525 | 848.8388 | 427.153 | 0.503 | 0.426966 | No |  | Cd
HORHEC_clean | 3.44297e-06 | 4.20448 | 2.97275 | 853.8689 | 408.684 | 0.498 | 0.425226 | No |  | Cd
HORHIG_clean | 2.17994e-06 | 4.11455 | 2.92172 | 840.8802 | 365.164 | 0.4984 | 0.419093 | No |  | Cd
HOTWUJ_clean | 1.12843e-05 | 4.28095 | 3.36803 | 504.0729 | 298.472 | 0.48 | 0.241955 | Yes | Nd | Nd
HOVGIK_clean | 2.13736e-05 | 5.93161 | 4.23353 | 885.9436 | 1158.97 | 0.541 | 0.479296 | No |  | Cd
HOVJIN_clean | 9.90975e-07 | 3.66657 | 2.56403 | 429.8598 | 41.6217 | 0.349 | 0.150021 | Yes | Ag | Ag,Er
HOVQAM_clean | 1.2698e-05 | 8.83543 | 4.89469 | 1601.702 | 4918.23 | 0.7 | 1.12119 | No |  | Co
HOWJEK_clean | 5.26159e-06 | 3.99229 | 3.40619 | 508.3962 | 219.72 | 0.4482 | 0.227863 | Yes | Mn | Mn
HOWPEQ_clean | 4.57795e-06 | 5.50159 | 4.45937 | 821.8953 | 1798.5 | 0.652 | 0.535877 | Yes | Ag | Ag
HOWPIU_clean | 7.13796e-08 | 3.80474 | 2.59826 | 535.7506 | 59.2579 | 0.4776 | 0.255875 | Yes | Ag | Ag
HOWPOZ_clean | 7.73531e-06 | 7.21513 | 5.98736 | 781.3232 | 1175.5 | 0.585 | 0.457073 | Yes | Cd | Cd
HOWPUF_clean | 7.73371e-06 | 7.93406 | 5.48339 | 1029.112 | 2101.08 | 0.6486 | 0.667482 | Yes | Zn | Zn
HOWQAM_clean | 1.14939e-05 | 6.8261 | 5.31039 | 985.2411 | 2175.58 | 0.6538 | 0.644149 | Yes | Cd | Cd
HOWQEQ_clean | 2.02761e-05 | 5.03956 | 3.43426 | 660.4017 | 407.14503 | 0.48 | 0.316993 | Yes | Cd | Cd
HOWQOA_clean | 1.20885e-05 | 8.78202 | 2.88546 | 982.2604 | 1585.3 | 0.6166 | 0.605663 | Yes | Zn | Zn
HOWROC_clean | 1.91474e-06 | 4.43944 | 3.11973 | 507.1303 | 193.09 | 0.4154 | 0.210662 | Yes | Ba | Ba
HOWSAP_clean | 1.01133e-05 | 6.71751 | 4.61596 | 865.3588 | 1445.9 | 0.5844 | 0.505717 | Yes | Cu | Cu
HOWSET_clean | 1.8161e-05 | 7.27272 | 4.03268 | 809.6969 | 1333.89 | 0.572 | 0.463147 | Yes | Cu | Cu
HOWSIX_clean | 1.75149e-05 | 7.29706 | 4.00765 | 813.5373 | 1332.99 | 0.575 | 0.467785 | Yes | Cu | Cu
HOXGEH_clean | 2.04649e-06 | 7.22422 | 5.56347 | 568.0366 | 302.3 | 0.428 | 0.24312 | Yes | Sn | Sn
HOXJIO_charged | 7.94283e-06 | 6.55469 | 4.73411 | 857.4785 | 1387.32 | 0.5634 | 0.483104 | Yes | Ag | Ag
HOXKUB_clean | 1.6219e-05 | 6.32021 | 4.20706 | 582.7506 | 753.082 | 0.5408 | 0.315151 | Yes | Yb | Yb
HOXSIY_clean | 2.18563e-05 | 4.90036 | 3.04579 | 727.5902 | 582.957 | 0.4926 | 0.358412 | Yes | Zn | Zn
HOXSUK_clean | 1.59901e-05 | 6.8634 | 6.5073 | 927.4029 | 1179.6 | 0.553 | 0.512854 | Yes | Ni | Ni
HOYREU_clean | 9.98419e-06 | 6.42466 | 5.8923 | 750.9988 | 1057.05 | 0.5312 | 0.398929 | Yes | Li | Ba,Li
HOYRIY_clean | 1.32107e-05 | 6.33252 | 5.73011 | 814.6175 | 1155.91 | 0.5282 | 0.430281 | Yes | Li | Sr,Li
HOYROE_clean | 1.08538e-05 | 6.155 | 5.22739 | 621.848 | 725.638 | 0.4436 | 0.275852 | Yes | Ba,Li | Ba,Li
HOYTUL_clean | 3.772e-06 | 5.4823 | 3.49814 | 720.7155 | 508.6566 | 0.4482 | 0.323024 | Yes | Na | Yb,Na
HOZBUV_clean | 2.34663e-06 | 7.91812 | 7.59324 | 679.708 | 765.945 | 0.5294 | 0.359837 | Yes | Cd | Cd
HOZDIL_clean | 4.88003e-06 | 4.45764 | 2.70708 | 581.1251 | 120.392 | 0.383 | 0.22257 | Yes | Al | Al
HOZFEJ_clean | 2.53528e-06 | 8.96888 | 8.2985 | 906.3143 | 863.301 | 0.4856 | 0.440106 | No |  | Li
HOZTOG_clean | 2.66381e-06 | 8.69843 | 6.41352 | 721.8445 | 1267.75 | 0.642 | 0.463424 | No |  | W,Cu
HOZXEB_clean | 1.01486e-05 | 5.47734 | 4.35167 | 497.0722 | 544.922475 | 0.5328 | 0.264841 | Yes | Cd | Cd
HUCBAJ_charged | 4.12534e-05 | 5.86453 | 3.89751 | 833.2986 | 1111.12 | 0.5246 | 0.43715 | Yes | Li | In,Li
HUCBEN_manual | 2.10427e-05 | 5.37435 | 4.22886 | 886.3991 | 1052.06 | 0.5522 | 0.48947 | No |  | In
HUCFAO_clean | 1.50286e-05 | 5.18257 | 3.1685 | 804.1559 | 810.885 | 0.5162 | 0.415105 | No |  | Mn
HUCLIB_clean | 7.0882e-07 | 3.72234 | 3.34235 | 451.1516 | 49.9423 | 0.3584 | 0.161693 | Yes | Ag | Ag,Sm
HUCWOT_clean | 9.77327e-06 | 6.74016 | 3.64875 | 803.7358 | 1145.74 | 0.5586 | 0.448968 | No |  | Sm
HUCXAG_clean | 9.91912e-06 | 6.73203 | 3.67524 | 788.6871 | 1114.52 | 0.5564 | 0.438826 | No |  | Gd
HUCXIO_clean | 9.53218e-06 | 6.71014 | 3.72796 | 782.7115 | 1120.09 | 0.554 | 0.433623 | No |  | Dy
HUCXOU_clean | 9.75955e-06 | 6.73345 | 3.74488 | 777.3209 | 1118.85 | 0.5556 | 0.43188 | No |  | Ho
HUCXUA_clean | 9.88605e-06 | 6.72319 | 3.76747 | 773.3593 | 1114.52 | 0.5554 | 0.429523 | No |  | Er
HUDMAW_clean | 9.50823e-06 | 5.85435 | 3.49017 | 707.0886 | 327.93652 | 0.4168 | 0.294714 | No |  | Na,Co
HUDMEA_clean | 1.12566e-05 | 5.86971 | 2.69825 | 704.4436 | 268.258 | 0.4198 | 0.295726 | No |  | Na,Co
HUDWUA_clean | 1.62465e-05 | 5.86312 | 3.92573 | 841.4109 | 1280.49 | 0.5574 | 0.469003 | Yes | Cu | Cu
HUFHEX_clean | 3.13648e-06 | 11.02675 | 7.87011 | 1243.999 | 2743.99 | 0.7232 | 0.89966 | Yes | Ag | Ag
HUFHIB_clean | 4.0046e-06 | 9.90019 | 7.46213 | 1105.95 | 2197.73 | 0.6998 | 0.773944 | Yes | Ag | Ag
HUFHOH_clean | 2.97691e-06 | 11.37997 | 7.84586 | 1263.697 | 2590.9 | 0.7294 | 0.921741 | Yes | Ag | Ag
HUFHUN_clean | 3.09802e-06 | 11.46361 | 8.17134 | 1281.076 | 2794.23 | 0.7478 | 0.957988 | Yes | Ag | Ag
HUFJAV_clean | 3.01993e-06 | 10.82518 | 7.21362 | 1181.218 | 2383.39 | 0.7126 | 0.841735 | Yes | Ag | Ag
HUFJEZ_clean | 3.57961e-06 | 8.97021 | 6.86873 | 979.2018 | 1764.2 | 0.6662 | 0.652342 | Yes | Ag | Ag
HUFJID_clean | 1.18407e-05 | 5.47986 | 2.72127 | 781.2012 | 975.853 | 0.5712 | 0.446222 | Yes | Ag | Ag
HUFKUQ_clean | 5.7378e-06 | 12.94916 | 9.87431 | 1689.777 | 3796.8 | 0.7696 | 1.30045 | Yes | Cd | Cd
HUFLUR_clean | 2.96159e-06 | 4.58854 | 4.14721 | 870.6706 | 1120.59 | 0.5678 | 0.494365 | Yes | Ca | Ca
HUFMUS_clean | 3.17847e-06 | 4.79853 | 3.61328 | 654.0436 | 489.132 | 0.4994 | 0.326629 | Yes | Sr | Sr
HUFYIS_clean | 3.46506e-06 | 4.3139 | 3.55368 | 452.1572 | 231.077 | 0.5152 | 0.232951 | Yes | U | U
HUHBET_clean | 1.4512e-06 | 5.15548 | 4.03539 | 731.6895 | 698.58917 | 0.456 | 0.333651 | Yes | Na | Na,Mn
HUHJAW_clean | 1.55254e-08 | 3.68144 | 2.51889 | 473.2473 | 18.4772 | 0.4036 | 0.191002 | Yes | Cd | Cd
HUHJOL_clean | 1.84918e-06 | 5.1326 | 3.26277 | 691.6203 | 314.261 | 0.4232 | 0.292693 | Yes | Na,Mn | Na,Mn
HUHNIJ_clean | 5.64134e-06 | 6.23729 | 5.3405 | 970.205 | 1135.17 | 0.5464 | 0.530122 | Yes | Cd,Ti | Cd,Ti
HUJGEA_clean | 1.6627e-05 | 12.53944 | 4.7914 | 1215.566 | 2605.28 | 0.7056 | 0.857703 | Yes | Cu | Cu
HUJVOX_clean | 1.04104e-05 | 5.27825 | 3.53087 | 1159.291 | 2251.03 | 0.6554 | 0.7598 | Yes | Cu | Cu
HULCOI_clean | 6.74892e-06 | 19.48655 | 7.36184 | 1684.072 | 3750.66 | 0.7806 | 1.31459 | Yes | Cu | Cu
HULRIR_clean | 7.20525e-06 | 9.43814 | 4.59805 | 803.1032 | 1321.12795 | 0.6318 | 0.5074 | Yes | Cd | Cd
HULTEN_clean | 4.71674e-05 | 5.18269 | 3.6406 | 591.0131 | 750.33 | 0.571 | 0.337469 | No |  | Zn
HULTEP_clean | 1.08391e-05 | 7.49376 | 5.16023 | 1386.539 | 3203.88 | 0.6912 | 0.958376 | No |  | Co
HUMWIX_clean | 1.0127e-05 | 14.98566 | 9.18322 | 1374.128 | 2293.152 | 0.6626 | 0.910497 | Yes | Cu,Mn | Cu,Mn
HUNBEX_clean | 3.16133e-06 | 5.69296 | 3.2343 | 741.4437 | 743.985 | 0.5212 | 0.386441 | Yes | K | Zn,K
HUNBIB_clean | 3.50627e-06 | 4.04119 | 3.03864 | 464.9973 | 338.88 | 0.4978 | 0.231475 | Yes | As | As,Fe
HUNCUQ_clean | 3.07219e-05 | 4.96862 | 3.07482 | 770.149 | 646.306 | 0.5152 | 0.396782 | Yes | Zn | Zn
HUNFIH_clean | 6.51654e-07 | 3.59922 | 2.57162 | 661.9097 | 14.0373 | 0.393 | 0.260131 | Yes | Ni,V | Ni,V
HUNFON_clean | 8.38321e-07 | 3.70002 | 2.61591 | 663.6317 | 23.9844 | 0.4134 | 0.274346 | Yes | Zn,V | Zn,V
HUPQIU_clean | 4.04879e-06 | 11.12952 | 5.24741 | 973.3781 | 1572.51 | 0.5816 | 0.566115 | Yes | Zn | Zn
HUQGOR_clean | 7.67087e-06 | 10.27351 | 7.23414 | 1422.601 | 2564.75 | 0.6908 | 0.982733 | Yes | Zn | Zn
HUQGUX_clean | 7.11164e-06 | 10.2361 | 7.27261 | 1444.022 | 2633.19 | 0.6952 | 1.00388 | Yes | Cu | Cu
HUQHAE_clean | 7.57841e-06 | 10.11008 | 7.63969 | 1424.867 | 2641.12 | 0.6866 | 0.978314 | Yes | Zn | Zn
HUQHEI_clean | 7.4361e-06 | 10.39855 | 7.33583 | 1413.967 | 2567.28 | 0.6916 | 0.9779 | Yes | Zn | Zn
HUQHIM_clean | 7.22975e-06 | 10.2269 | 8.71112 | 1406.347 | 2479.82 | 0.6842 | 0.962223 | Yes | Zn | Zn
HUQHOS_clean | 7.66535e-06 | 9.73841 | 7.14116 | 1329.715 | 2413.78 | 0.677 | 0.900216 | Yes | Zn | Zn
HUQHUY_clean | 6.7903e-06 | 12.11698 | 9.08074 | 1613.031 | 2933.88 | 0.7208 | 1.16267 | Yes | Zn | Zn
HURFEH_clean | 1.8276e-05 | 7.40163 | 5.27423 | 973.5392 | 1803.42 | 0.6308 | 0.61411 | Yes | Zn | Zn
HURFUX_clean | 1.87561e-05 | 6.75247 | 5.05596 | 966.8375 | 1846.94 | 0.6324 | 0.611426 | Yes | Zn | Zn
HURGAE_clean | 3.07157e-05 | 5.60961 | 3.61361 | 878.7346 | 1304.14 | 0.5708 | 0.501583 | Yes | Zn | Zn
HURGEH_clean | 6.83397e-06 | 7.76009 | 5.17265 | 980.873 | 1981.85 | 0.6252 | 0.613242 | Yes | Co | Co
HURGUX01_clean | 2.33465e-05 | 4.95927 | 3.84058 | 754.2161 | 490.253 | 0.4448 | 0.335474 | Yes | Ni | Ni
HURGUX_clean | 2.3759e-05 | 4.97475 | 3.84254 | 754.5746 | 496.398 | 0.4546 | 0.343029 | Yes | Ni | Ni
HURQUG_clean | 8.39337e-06 | 6.31098 | 3.21738 | 597.7108 | 525.936 | 0.5212 | 0.311527 | No |  | Ce
HUSJUC_clean | 1.43963e-05 | 5.68783 | 4.95516 | 625.3205 | 645.145 | 0.4382 | 0.274015 | No |  | La
HUSQES_clean | 2.237e-06 | 3.88653 | 3.23031 | 711.8958 | 402.347 | 0.5278 | 0.375738 | Yes | Mo | Mo
HUTTIA_clean | 3.40857e-05 | 4.93965 | 2.94896 | 775.1037 | 503.17 | 0.4978 | 0.385845 | Yes | Zn | Zn
HUTZEB_clean | 3.32747e-06 | 3.89244 | 2.46393 | 728.0405 | 277.423 | 0.4464 | 0.324998 | Yes | Na | Na,Zn
HUVHIR_clean | 6.83937e-06 | 6.43752 | 3.3852 | 642.5951 | 636.65 | 0.5272 | 0.338777 | Yes | Zn | Zn
HUVHOX_clean | 2.54448e-05 | 5.48842 | 3.66587 | 673.2601 | 718.001 | 0.5288 | 0.356021 | Yes | Zn | Zn
HUWDEJ_clean | 2.28069e-05 | 4.9355 | 3.41269 | 788.0096 | 454.085 | 0.4542 | 0.357915 | No |  | Ag
HUWHOY_clean | 1.59577e-05 | 6.08119 | 4.05672 | 1051.808 | 2266.13 | 0.64 | 0.673157 | Yes | Cd | Cd
HUWLUI_clean | 5.57862e-06 | 8.75473 | 4.69687 | 840.0749 | 1590 | 0.6324 | 0.531265 | No |  | Th
HUWPIA_clean | 2.77688e-05 | 6.29862 | 4.63989 | 987.8982 | 1214.75 | 0.5338 | 0.527343 | No |  | Al
HUWSUN_clean | 1.62584e-05 | 6.32885 | 4.07784 | 1193.447 | 2359.4 | 0.6126 | 0.731105 | No |  | Co
HUXDOT_clean | 5.12293e-06 | 4.56892 | 2.97523 | 617.1392 | 277.92 | 0.514 | 0.31721 | Yes | Ag | Ag
HUXHEP01_clean | 8.80559e-06 | 4.36937 | 2.99196 | 628.9546 | 387.446 | 0.4758 | 0.299257 | Yes | Cd | Cd
HUXWAY_clean | 1.30958e-06 | 8.32795 | 7.15006 | 654.5145 | 694.117 | 0.5724 | 0.374644 | Yes | Cu | Cu,Tb
HUYJOA_clean | 1.19248e-05 | 6.60468 | 3.67142 | 1049.822 | 1502.86 | 0.5926 | 0.622125 | Yes | Ni | Ni
HUYJUG_clean | 6.94396e-06 | 9.25957 | 5.86045 | 1067.888 | 1287.764 | 0.5896 | 0.629627 | Yes | Ni | Ni
HUYKAN_clean | 7.33236e-06 | 9.77773 | 6.64666 | 1096.245 | 1344.033 | 0.5876 | 0.644153 | Yes | Ni | Ni
HUYKER_clean | 2.9701e-06 | 10.78123 | 7.93542 | 1214.773 | 1741.6278 | 0.6292 | 0.764335 | No |  | Ni
HUYKIV_clean | 3.87643e-06 | 13.89985 | 13.68041 | 1723.119 | 2147.9283 | 0.7586 | 1.30716 | Yes | Ni | Ni
HUYKOB_clean | 4.71745e-06 | 12.11737 | 9.13356 | 1231.042 | 1597.5393 | 0.6314 | 0.77728 | No |  | Ni
HUYKUH_clean | 2.47004e-06 | 11.74767 | 8.70516 | 1251.795 | 1758.5396 | 0.6548 | 0.819675 | No |  | Ni
HUYXOP_clean | 3.70247e-06 | 4.3173 | 2.49159 | 714.6788 | 183.533 | 0.381 | 0.272293 | Yes | Ni | Ni
HUYXUV_clean | 3.95408e-06 | 4.39084 | 2.57482 | 723.275 | 213.254 | 0.3916 | 0.283234 | Yes | Co | Co
HUZFEO_clean | 3.38122e-05 | 5.36799 | 3.75589 | 979.2976 | 1090.63 | 0.58 | 0.567992 | No |  | Cd
HUZKUJ_clean | 8.43228e-05 | 4.64239 | 2.96796 | 450.2253 | 311.916 | 0.4698 | 0.211516 | Yes | In | In
HUZLIY_clean | 0.000175631 | 5.13042 | 3.32571 | 435.4889 | 373.355 | 0.4596 | 0.200151 | No |  | In
HUZSOL_clean | 9.02799e-06 | 9.96894 | 8.00393 | 1104.234 | 1422.68 | 0.602 | 0.664749 | Yes | Na,Zn | Na,Zn
HUZSUR_clean | 8.66985e-06 | 9.15011 | 7.4108 | 1123.614 | 1730.09 | 0.5804 | 0.652146 | Yes | Zn,K | Zn,K
HUZXAD_clean | 6.46962e-06 | 11.46912 | 7.77199 | 1551.422 | 3180.18 | 0.7146 | 1.10865 | Yes | Zn | Zn
HUZXEH_clean | 7.08033e-06 | 10.51647 | 6.32242 | 1531.825 | 3301.64 | 0.7166 | 1.09771 | No |  | Zn
HUZXIL_clean | 7.61742e-06 | 10.514 | 7.06946 | 1493.978 | 3097.05 | 0.7026 | 1.04967 | Yes | Zn | Zn
HUZXOR_clean | 7.25218e-06 | 11.426 | 7.94889 | 1493.659 | 2846.85 | 0.7086 | 1.05841 | Yes | Zn | Zn
HUZXUX_clean | 8.01763e-06 | 9.29118 | 6.23555 | 1383.957 | 2685.59 | 0.6812 | 0.942751 | Yes | Zn | Zn
HUZYAE_clean | 1.22439e-05 | 9.33073 | 8.38879 | 1420.132 | 2880.48 | 0.6852 | 0.973074 | No |  | Zn
IBABOF01_clean | 1.56958e-05 | 5.88201 | 4.55805 | 907.12 | 1474.66 | 0.5558 | 0.504176 | No |  | Co
IBABOF_clean | 1.58215e-05 | 5.93645 | 4.5492 | 907.7293 | 1497.5 | 0.558 | 0.506515 | No |  | Co
IBABUL_clean | 1.62246e-05 | 6.15206 | 4.47904 | 911.0538 | 1568.64 | 0.559 | 0.50928 | No |  | Co
IBACAS_clean | 1.6458e-05 | 6.00206 | 4.65234 | 909.5788 | 1500.81 | 0.5576 | 0.507182 | No |  | Co
IBAPEJ_clean | 8.72028e-06 | 4.15044 | 3.18801 | 480.0607 | 175.804 | 0.3928 | 0.188568 | Yes | La | La
IBARUA_clean | 6.26189e-06 | 7.1268 | 5.0269 | 505.0403 | 421.532 | 0.4306 | 0.217471 | No |  | Cu,Er
IBASAH_clean | 5.92467e-06 | 7.16916 | 5.08713 | 511.5875 | 441.02 | 0.4422 | 0.226224 | No |  | Ho,Cu
IBASEL_clean | 5.44367e-06 | 7.42906 | 5.13218 | 564.2513 | 503.068 | 0.4602 | 0.259669 | No |  | Cu,La
IBASOV_clean | 5.59661e-06 | 7.32486 | 5.10994 | 548.3809 | 476.517 | 0.451 | 0.24732 | No |  | Cu,Nd
IBASUB_clean | 5.78103e-06 | 7.25865 | 5.07987 | 535.097 | 467.775 | 0.4444 | 0.237797 | No |  | Cu,Sm
IBATEM_clean | 5.73526e-06 | 7.23101 | 5.08834 | 525.4115 | 464.897 | 0.4492 | 0.236015 | No |  | Cu,Gd
IBEYOE_clean | 2.39981e-06 | 6.06432 | 4.11134 | 425.8182 | 576.674 | 0.5366 | 0.228494 | Yes | Mo,Cd | Mo,Cd
IBICAZ_clean | 2.2555e-06 | 9.97802 | 9.8426 | 932.5748 | 994.074 | 0.5548 | 0.517392 | No |  | Zn
IBICED_clean | 2.02352e-06 | 10.07018 | 9.94208 | 815.7073 | 844.843 | 0.5562 | 0.453697 | No |  | Zn
IBICIH_clean | 2.23564e-06 | 9.99905 | 9.84285 | 935.9002 | 1017.83 | 0.5632 | 0.527098 | No |  | Zn
IBICON_clean | 2.05425e-06 | 10.09823 | 9.93982 | 817.2405 | 838.914 | 0.5488 | 0.448503 | No |  | Zn
IBIRES_clean | 6.91375e-06 | 6.08051 | 3.77232 | 637.5315 | 743.994 | 0.5416 | 0.345287 | Yes | W,Cu | W,Cu
IBITEU_clean | 1.95146e-05 | 4.8738 | 3.28439 | 895.167 | 1037.8 | 0.54 | 0.483392 | No |  | Mn
IBITUK_clean | 5.79492e-06 | 5.114 | 4.10664 | 849.4156 | 768.724 | 0.527 | 0.447643 | Yes | Cu | Cu
IBOTAU_clean | 1.45306e-05 | 6.67508 | 2.91396 | 478.6773 | 618.143 | 0.5638 | 0.269878 | No |  | Zn
IBOTEY_clean | 6.64768e-06 | 8.07557 | 7.19713 | 1018.846 | 1410.4497 | 0.584 | 0.595006 | No |  | La
IBOTIC_clean | 1.10263e-05 | 6.31717 | 4.2524 | 1118.81 | 2625.93 | 0.6358 | 0.711339 | No |  | La
IBOTOI_clean | 4.79332e-06 | 9.5634 | 6.50142 | 1469.452 | 3356.33 | 0.7158 | 1.05183 | No |  | La
IBOZIK_clean | 7.94701e-06 | 6.1387 | 4.49344 | 1063.763 | 2303.48 | 0.6574 | 0.699317 | Yes | Cu | Cu
IBUBAL_clean | 4.44003e-06 | 8.56175 | 6.50064 | 726.4274 | 1161.09 | 0.5934 | 0.431061 | Yes | Cd | Cd
IBUBIT_clean | 3.48466e-06 | 11.26336 | 10.79912 | 1137.673 | 2166.48 | 0.7036 | 0.800467 | Yes | Zn | Zn
IBUDOZ_clean | 1.86159e-05 | 5.08668 | 4.25333 | 671.506 | 590.733 | 0.5098 | 0.342334 | Yes | Cu | Cu
IBUYAH_clean | 1.63338e-06 | 4.28353 | 4.03476 | 668.9321 | 168.587 | 0.3994 | 0.267172 | Yes | Zn | Zn
ic025743v_s1_clean | 1.75129e-06 | 5.43084 | 3.59671 | 1014.457 | 2061.03 | 0.67 | 0.679686 | Yes | Cu | Cu
ic034943jsi20030807_040506_clean | 1.70055e-05 | 5.2265 | 4.77382 | 736.3608 | 615.584 | 0.4602 | 0.338874 | Yes | Cu | Cu
ic048812_clean | 1.34919e-05 | 5.39588 | 2.97433 | 720.9961 | 312.847 | 0.4434 | 0.31969 | Yes | Cu | Cu
ic049498msi20040906_121120_clean | 8.1053e-06 | 7.04878 | 2.5813 | 707.0386 | 911.946 | 0.584 | 0.412911 | Yes | Pr | Pr
ic050064gsi20050115_040515_clean | 8.37543e-06 | 7.09944 | 5.34059 | 1119.334 | 2497.37 | 0.6764 | 0.757118 | Yes | Fe | Fe
ic051143vsi20050711_050730_clean | 7.65056e-07 | 3.71503 | 3.07357 | 723.1547 | 114.416 | 0.44 | 0.318189 | No |  | Na,Zn
ic051810ksi20060220_094504_clean | 8.93571e-06 | 6.9462 | 5.87305 | 791.4774 | 1725.6 | 0.6444 | 0.51003 | Yes | Cd | Cd
ic0520162si20051122_054836_clean | 3.14296e-06 | 6.8306 | 5.22442 | 509.9985 | 410.13573 | 0.4932 | 0.251531 | Yes | Cd | Cd
ic0520162si20051122_054857_clean | 1.07169e-07 | 4.22657 | 2.78898 | 462.9672 | 45.0204 | 0.4316 | 0.199817 | No |  | Cd
ic060030osi20060309_091447_clean | 6.44665e-06 | 7.66338 | 4.13517 | 685.6265 | 1112.12 | 0.6038 | 0.41398 | Yes | Cu | Cu
ic060608urom20060410_101638_clean | 2.19245e-05 | 4.58785 | 3.57723 | 654.3732 | 450.644 | 0.5224 | 0.341845 | No |  | Zn
ic060771psi20060614_113937_clean | 1.30953e-05 | 5.26056 | 3.44551 | 724.9529 | 865.074 | 0.5622 | 0.407567 | Yes | V | V
ic070274o-file006_clean | 7.52929e-06 | 9.5696 | 5.43482 | 1495.215 | 3313.52 | 0.6986 | 1.04456 | No |  | Ni
ic100188w_si_002_clean | 9.68441e-06 | 7.49679 | 5.33186 | 529.1173 | 418.693 | 0.3762 | 0.199054 | No |  | Ni
ic101789u_si_002_clean | 1.89941e-05 | 5.93071 | 5.35547 | 1153.987 | 3000.42 | 0.6794 | 0.784019 | No |  | Ga
ic102347b_si_001_clean | 9.41342e-06 | 7.286 | 6.24859 | 1152.709 | 2464.68 | 0.647 | 0.745803 | Yes | Cu | Cu
ic200463k_si_002_clean | 5.79723e-06 | 4.19154 | 2.64482 | 707.1736 | 478.196 | 0.519 | 0.367024 | Yes | V | V
ic202626c_si_002_clean | 4.03724e-06 | 4.17676 | 3.4851 | 813.7822 | 518.037 | 0.5146 | 0.418774 | No |  | Fe
ic202769e_si_002_clean | 1.36642e-05 | 5.53082 | 4.05182 | 679.3847 | 480.467 | 0.4518 | 0.306946 | No |  | Co
ic300665a_si_002_clean | 9.89446e-06 | 6.76851 | 6.40962 | 935.8389 | 1226.88 | 0.5662 | 0.529874 | Yes | Cd | Cd
ic3019502_si_002_clean | 1.0109e-05 | 8.03478 | 4.99407 | 1223.809 | 2544.72 | 0.6862 | 0.839778 | Yes | Zn | Zn,Mn
ic400607w_si_001_clean | 6.54499e-06 | 8.03748 | 6.22623 | 919.3204 | 1758.52 | 0.6308 | 0.579905 | No |  | Zn,Si
ic400853r_si_002_clean | 4.06194e-05 | 4.77814 | 2.58469 | 798.0082 | 527.733 | 0.4506 | 0.359584 | Yes | Cu | Cu,Na
ic401157n_si_002_clean | 8.67723e-06 | 8.07184 | 5.576 | 1086.648 | 2210.53 | 0.6426 | 0.69828 | No |  | La
ic401157n_si_003_clean | 1.47183e-05 | 8.36266 | 5.62116 | 1247.714 | 2909.32 | 0.6656 | 0.830478 | Yes | Y | Y
ic401474f_si_002_clean | 3.6471e-06 | 4.13244 | 2.9785 | 647.6055 | 161.946 | 0.318 | 0.205939 | Yes | K | Zr,K
ic402058f_si_002_clean | 2.60429e-05 | 5.68988 | 4.36716 | 727.315 | 666.55 | 0.5054 | 0.367586 | Yes | Cd | Cd
ic402058f_si_003_clean | 3.22573e-05 | 5.34889 | 4.37091 | 753.3297 | 806.748 | 0.5284 | 0.398059 | Yes | Cd | Cd
ic402058f_si_004_clean | 2.53897e-05 | 5.82311 | 4.37702 | 777.4357 | 916.891 | 0.5444 | 0.423237 | Yes | Cd | Cd
ic402058f_si_005_clean | 2.56836e-05 | 5.71457 | 4.11763 | 711.8096 | 592.009 | 0.4902 | 0.34893 | Yes | Cd | Cd
ic402280p_si_002_clean | 1.28232e-06 | 4.83974 | 2.7849 | 541.5153 | 164.863 | 0.438 | 0.237183 | Yes | Cu | Cu
ic402692p_si_002_clean | 1.12968e-05 | 7.57252 | 6.20483 | 885.7239 | 1772.53 | 0.6518 | 0.577314 | No |  | Zn
ic402692p_si_003_clean | 2.0934e-05 | 5.22305 | 3.60975 | 801.7896 | 1061.87 | 0.5356 | 0.429439 | Yes | Zn | Zn
ic402692p_si_004_clean | 8.52452e-06 | 14.06271 | 4.49755 | 1073.813 | 2317.32 | 0.6974 | 0.748877 | Yes | Zn | Zn
ic402692p_si_005_clean | 8.92508e-06 | 8.36657 | 7.12488 | 917.2881 | 1896.96 | 0.651 | 0.597155 | Yes | Zn | Zn
ic403134c_si_002_clean | 5.13234e-05 | 5.082 | 3.77684 | 956.8279 | 1019.88 | 0.4842 | 0.463297 | No |  | Li
ic500323r_si_001_clean | 3.24143e-06 | 5.40217 | 4.39968 | 579.9119 | 609.969 | 0.4942 | 0.286592 | Yes | Pt,Fe | Fe,Pt
ic500323r_si_002_clean | 3.2975e-06 | 5.13222 | 4.08543 | 593.7149 | 611.476 | 0.4906 | 0.291276 | Yes | Pt,Fe | Fe,Pt
ic5008457_si_002_clean | 9.80245e-06 | 5.97545 | 4.80817 | 1052.15 | 2324.97 | 0.6536 | 0.687685 | Yes | Cu | Cu
ic5011133_si_002_clean | 1.20302e-05 | 5.81331 | 3.76182 | 841.0712 | 1272.835 | 0.5602 | 0.471167 | Yes | Co | Co
ic5011133_si_003_clean | 1.08587e-05 | 6.22091 | 5.02145 | 983.7678 | 1822.74 | 0.6262 | 0.616036 | No |  | Co
ic5011133_si_004_clean | 6.77068e-06 | 5.76939 | 3.85425 | 963.5489 | 2019.88 | 0.6036 | 0.581597 | Yes | Co | Co
ic501477u_si_002_clean | 6.30966e-06 | 8.32761 | 5.8376 | 1508.601 | 3824.58 | 0.725 | 1.09373 | No |  | Zn
ic501801f_si_002_clean | 6.00329e-06 | 7.62911 | 3.95603 | 1084.756 | 1922.93 | 0.5984 | 0.649118 | Yes | Cd | Cd
ic501801f_si_003_clean | 3.87537e-06 | 7.15079 | 6.5153 | 1132.528 | 1523.4327 | 0.5668 | 0.641917 | Yes | Zn | Zn
ic501849g_si_002_clean | 9.39292e-06 | 6.90703 | 4.72819 | 884.7835 | 1495.36 | 0.5888 | 0.520963 | Yes | Cu | Cu
ic501898x_si_004_clean | 1.38503e-05 | 4.62157 | 2.70851 | 709.8139 | 551.383 | 0.489 | 0.347099 | No |  | Co
ic501898x_si_005_clean | 1.27521e-05 | 4.55913 | 2.84233 | 721.5007 | 569.263 | 0.4746 | 0.342423 | No |  | Mn
ic502042h_si_002_clean | 2.96471e-06 | 5.71865 | 2.46941 | 411.421 | 142.11 | 0.3694 | 0.151979 | Yes | Na | Dy,Na
ic5021302_si_002_clean | 1.35671e-05 | 7.40462 | 5.14931 | 967.8575 | 1790.807 | 0.6068 | 0.587296 | No |  | Ce,Co
ic502254c_si_002_clean | 4.50758e-06 | 12.68207 | 7.60887 | 1405.914 | 2623.79 | 0.7144 | 1.00439 | Yes | Zn | Zn
ic502369y_si_002_clean | 6.56522e-06 | 4.42298 | 2.76409 | 702.2275 | 171.708 | 0.4014 | 0.281875 | Yes | Co | Co
ic502643m_si_003_clean | 7.61473e-06 | 9.70753 | 8.64872 | 1220.183 | 2859.13 | 0.7048 | 0.859985 | Yes | Zn | Zn
ic502643m_si_006_clean | 8.23264e-06 | 9.0043 | 8.36575 | 1233.275 | 2908.52 | 0.7174 | 0.884751 | Yes | Zn | Zn
ic502643m_si_007_clean | 6.31588e-06 | 13.1918 | 11.62964 | 1447.327 | 3285.68 | 0.7542 | 1.09157 | Yes | Zn | Zn
ic502643m_si_008_clean | 1.09374e-05 | 9.64298 | 8.71131 | 1235.271 | 2704.52 | 0.7184 | 0.887419 | Yes | Zn | Zn
ic502643m_si_009_clean | 6.51427e-06 | 12.65736 | 11.14997 | 1474.263 | 3462.47 | 0.757 | 1.11602 | Yes | Zn | Zn
ic502643m_si_010_clean | 6.17572e-06 | 12.46942 | 12.09962 | 1513.214 | 3572.33 | 0.7614 | 1.15216 | Yes | Zn | Zn
ic502725y_si_004_clean | 4.42349e-06 | 9.62394 | 4.35849 | 636.5494 | 1304.34 | 0.6364 | 0.405608239 | No |  | Th
ic502730y_si_002_clean | 8.92226e-06 | 6.89356 | 6.68644 | 970.6476 | 1582.54 | 0.626 | 0.607627 | No |  | V
ic5028256_si_002_clean | 3.54924e-06 | 11.37946 | 3.3255 | 1071.677 | 1531.9 | 0.6478 | 0.694232 | No |  | Zn
ic502921j_si_002_clean | 6.27534e-06 | 10.79969 | 7.20507 | 966.0622 | 1782.26 | 0.6792 | 0.656147 | Yes | Cu | Cu
ic502921j_si_003_clean | 5.44778e-06 | 7.7085 | 4.09601 | 741.3283 | 962.3187 | 0.56 | 0.415144 | Yes | Cu | Cu
ic5029383_si_002_clean | 6.38576e-06 | 13.89608 | 6.70448 | 1625.245 | 3779.43 | 0.7826 | 1.27192 | Yes | Zn | Zn
ic5b00130_si_002_clean | 1.12469e-05 | 5.93683 | 5.18128 | 745.8234 | 419.044 | 0.4314 | 0.321748 | No |  | Zn
ic5b00194_si_002_clean | 1.37358e-05 | 8.53834 | 6.535 | 1214.015 | 3062.9 | 0.705 | 0.85588 | Yes | Cu | Cu
ic5b00217_si_002_clean | 1.83567e-05 | 5.79194 | 2.40259 | 483.6853 | 137.172 | 0.4442 | 0.214853 | No |  | Yb,Cd
ic5b01023_si_002_clean | 2.02757e-05 | 12.81278 | 3.94057 | 1075.475 | 1673.14 | 0.6134 | 0.659696 | Yes | Zn | Zn
ic7014034-file001_clean | 1.32744e-05 | 6.72718 | 4.71693 | 1058.048 | 2079.78 | 0.6212 | 0.657259 | Yes | Zn | Zn
ic7025158-file001_clean | 4.50801e-06 | 6.29254 | 4.20047 | 547.8792 | 1196.75 | 0.6642 | 0.363901 | Yes | Si | Si
ic800131r-file003_clean | 4.39457e-06 | 12.9498 | 9.58722 | 2395.709 | 4749.95 | 0.8202 | 1.96496 | Yes | Co | Co
ic8004536-file004_clean | 1.60764e-06 | 6.6968 | 4.95321 | 597.9323 | 1121.5 | 0.609 | 0.364260587 | Yes | Mo | Mo,Cu,V
ic801404p_si_001_clean | 2.77581e-05 | 4.72729 | 2.45697 | 822.9369 | 590.14 | 0.469 | 0.385956 | Yes | Mn | Mn
ic9002115_si_001_clean | 2.03391e-05 | 5.30738 | 5.07102 | 805.1789 | 790.77 | 0.4718 | 0.379883 | No |  | Zn
ICAGOK_clean | 7.97707e-06 | 8.74413 | 5.00268 | 1193.027 | 2311.28 | 0.645 | 0.769503 | Yes | Cu | Cu
ICAQIO_clean | 5.17095e-06 | 20.39112 | 7.95732 | 2478.376 | 4745.53 | 0.8268 | 2.04912 | No |  | Co
ICAQOU_clean | 5.08854e-06 | 20.29966 | 7.90669 | 2419.573 | 4635.5 | 0.824 | 1.99373 | No |  | Cu
ICAROV_clean | 5.16331e-06 | 20.33339 | 7.92146 | 2459.898 | 4743.67 | 0.8236 | 2.02597 | No |  | Ni
ICAWUF_clean | 6.37081e-06 | 8.09105 | 7.71087 | 966.7627 | 1315.18 | 0.5716 | 0.552602 | Yes | Cd | Cd
ICEGED_clean | 5.60651e-06 | 7.44329 | 6.41787 | 1060.162 | 2480.12 | 0.7078 | 0.750383 | Yes | Cd | Cd
ICIKEL_clean | 1.30541e-06 | 9.47336 | 2.84595 | 613.0118 | 512.034 | 0.5032 | 0.308468 | Yes | Cd | Cd
ICIKIP_clean | 1.40398e-06 | 8.78331 | 3.31361 | 604.4378 | 502.365 | 0.5062 | 0.305966 | No |  | Cd
ICISAP_clean | 9.9663e-06 | 8.79152 | 6.71431 | 1174.194 | 2574.44 | 0.6926 | 0.813247 | Yes | Sc | Sc
ICITEU_charged | 4.55354e-06 | 19.79523 | 10.47822 | 1949.831 | 3486.86 | 0.8054 | 1.57039 | No |  | Fe
ICIVAS_clean | 9.21786e-06 | 5.79063 | 4.60472 | 749.1086 | 726.464 | 0.4564 | 0.341894 | Yes | Na | Na,Ni
ICIZAV_clean | 1.15979e-07 | 3.84281 | 3.18904 | 516.3209 | 102.919 | 0.3884 | 0.200539 | Yes | Cu | Cu
ICIZOL_clean | 1.26265e-05 | 4.66454 | 3.07422 | 812.0904 | 497.913 | 0.5064 | 0.411241 | Yes | Mn | Mn
ICODIP01_clean | 5.47462e-06 | 12.6239 | 9.97272 | 1240.319 | 1953.81 | 0.686 | 0.850859 | No |  | Zn
ICODIP_clean | 5.7378e-06 | 12.5506 | 9.93166 | 1228.58 | 1957.47 | 0.685 | 0.841577 | No |  | Zn
ICOWON_clean | 7.29352e-06 | 5.79599 | 4.2449 | 792.4747 | 1168.65 | 0.5752 | 0.45583 | Yes | La | La
IDAGOL_clean | 2.03395e-07 | 3.78397 | 3.22953 | 670.5694 | 128.892 | 0.436 | 0.292369 | Yes | Mo,Mn | Mo,Mn
IDAGUR_clean | 1.5556e-06 | 4.21795 | 3.2565 | 722.8933 | 366.493 | 0.4348 | 0.314315 | Yes | Mn | Mn
IDEYOF_clean | 5.14523e-06 | 10.03153 | 6.17304 | 2332.035 | 5779.04 | 0.8074 | 1.88288 | Yes | Ni | Ni
IDIWIB_clean | 9.79195e-06 | 6.62997 | 6.29787 | 954.9092 | 1534.25 | 0.612 | 0.584403 | No |  | V
IDIWUN_clean | 4.93315e-06 | 10.73827 | 9.8398 | 1143.164 | 1926.45 | 0.684 | 0.781924 | No |  | Zn
IDIXAU_clean | 6.18726e-06 | 9.41711 | 9.09464 | 1035.363 | 1736.68 | 0.6676 | 0.691208 | No |  | Zn
IDORAW_clean | 4.14471e-06 | 10.66058 | 7.94571 | 1318.638 | 2623.65 | 0.7566 | 0.997682 | Yes | Cu | Cu,Mn
IDORIE_clean | 4.12775e-06 | 8.97123 | 2.82772 | 855.5052 | 1040.5 | 0.5708 | 0.488322 | Yes | Cu | Cu
IDUDES_clean | 3.14733e-05 | 4.4794 | 2.97646 | 784.8308 | 515.924 | 0.5018 | 0.393829 | No |  | Cu
IDUDIW_clean | 9.78896e-06 | 4.41225 | 3.49442 | 914.3359 | 1312.27 | 0.577 | 0.527571 | No |  | Cu
IFAGON_clean | 9.45059e-06 | 7.26408 | 5.9349 | 1076.937 | 1829.96 | 0.6226 | 0.670501 | Yes | Zn | Zn
IFAHEC_clean | 6.68769e-05 | 8.64157 | 7.39543 | 510.2405 | 609.1781 | 0.5464 | 0.278795 | Yes | Zn,Ga | Zn,Ga
IFAQUC_clean | 2.77715e-06 | 5.27583 | 2.42759 | 547.1357 | 365.202 | 0.4514 | 0.246977 | Yes | Mo,Co | Mo,Co
IFAREN_charged | 1.79678e-06 | 5.57319 | 3.90361 | 551.198 | 539.10474 | 0.4442 | 0.244842 | No |  | Mo,Co
IFASOZ_clean | 3.77406e-06 | 9.64796 | 7.3234 | 1341.038 | 2478.17 | 0.6678 | 0.895545 | Yes | Mg | Mg
IFEHUY_clean | 3.8372e-06 | 11.31643 | 10.12794 | 964.3202 | 1537.82 | 0.6458 | 0.622755 | Yes | Mn | Mn
IFENOY01_SL | 1.08362e-06 | 7.2447 | 5.77835 | 749.204 | 410.371 | 0.456 | 0.341638 | No |  | Zn
IFENOY02_SL | 1.1043e-06 | 7.2725 | 5.76 | 753.3297 | 412.992 | 0.4566 | 0.343971 | No |  | Zn
IFENOY03_SL | 1.10316e-06 | 7.28997 | 5.75367 | 758.3168 | 450.282 | 0.4674 | 0.354437 | No |  | Zn
IFENOY_clean | 1.07795e-06 | 7.29661 | 5.78947 | 741.0756 | 405.234 | 0.4514 | 0.33452 | No |  | Zn
IFEPIT_clean | 1.43274e-07 | 3.789 | 2.50502 | 193.0439 | 23.0752 | 0.395 | 0.0762523 | Yes | Gd,Te,Re | Gd,Te,Re
IFEPUG_SL | 3.68777e-06 | 8.50919 | 8.20364 | 739.3715 | 470.459 | 0.441 | 0.326062 | No |  | Zn
IFEQAN_SL | 3.68041e-06 | 8.46927 | 8.16692 | 739.3223 | 481.879 | 0.4438 | 0.328112 | No |  | Zn
IFEQIV_SL | 2.42411e-06 | 8.23002 | 7.90173 | 753.7385 | 523.389 | 0.4528 | 0.341293 | No |  | Zn
IFEYIB_clean | 2.42077e-06 | 5.67304 | 3.77404 | 637.1334 | 1191.66 | 0.6516 | 0.415157 | Yes | Cd | Cd,Hg
IFOSIG_clean | 1.1935e-06 | 4.26001 | 3.61738 | 628.9783 | 493.5959 | 0.5738 | 0.360907 | No |  | Zr,Ce
IFUXOW_clean | 2.82127e-06 | 5.75578 | 2.87381 | 811.1155 | 1131.83 | 0.5806 | 0.470935 | Yes | Mn | Mo,Mn
IGAGAA_clean | 1.82316e-05 | 6.32999 | 3.64698 | 669.3844 | 959.509 | 0.5336 | 0.357182 | Yes | Co | Co
IGAGUU_clean | 5.74739e-06 | 16.24786 | 12.96845 | 1581.18 | 3627.92 | 0.7656 | 1.21055 | Yes | Cr | Cu,Cr
IGAHAB_clean | 2.29513e-05 | 8.07676 | 5.90613 | 911.6186 | 1375.002 | 0.6018 | 0.548613 | Yes | Cu,Cr | Cu,Cr
IGAHED01_clean | 1.10092e-05 | 4.38198 | 3.29154 | 657.8861 | 514.328 | 0.4836 | 0.318153 | Yes | Co | Co
IGAHED02_clean | 1.25913e-05 | 4.36233 | 3.27623 | 650.8086 | 504.688 | 0.4808 | 0.312908 | Yes | Co | Co
IGAHED_clean | 1.16918e-05 | 4.3843 | 3.29295 | 656.7282 | 523.465 | 0.4958 | 0.325605 | Yes | Co | Co
IGEXOH_clean | 8.92908e-06 | 5.20725 | 4.43194 | 790.9327 | 1749.5 | 0.6598 | 0.521856 | No |  | Zn
IGINIX01_clean | 1.55089e-05 | 5.76124 | 3.82869 | 785.9226 | 1366.85 | 0.5698 | 0.447817 | Yes | Zn | Zn
IGINIX_clean | 1.53586e-05 | 5.75448 | 3.84672 | 785.2252 | 1373.16 | 0.5668 | 0.445064 | Yes | Zn | Zn
IGITOJ_clean | 1.20629e-06 | 9.86619 | 7.72074 | 490.8819 | 748.321 | 0.6278 | 0.308175 | No |  | Cu
IGIZAA_clean | 3.51853e-07 | 4.5862 | 3.48961 | 302.0163 | 146.6 | 0.374 | 0.112954 | Yes | W,Na | Ru,Na,W
IGIZEF_clean | 1.17069e-05 | 4.69926 | 3.5008 | 533.977 | 209.1994 | 0.4116 | 0.219785 | Yes | Sr | Sr
IGOJEV_clean | 1.16261e-05 | 6.84915 | 5.33678 | 887.4689 | 1213.86 | 0.5334 | 0.473376 | No |  | Cd
IGUCET_clean | 1.2792e-05 | 4.78088 | 3.21252 | 481.9811 | 259.601 | 0.533 | 0.256896 | No |  | Zn
IGUCIY_clean | 5.29745e-06 | 4.91096 | 3.9591 | 604.3465 | 355.059 | 0.4326 | 0.26144 | No |  | Sm
IGUTEK_clean | 0.000230439 | 6.65766 | 3.11444 | 667.1782 | 874.081 | 0.5442 | 0.363079 | No |  | Si,Al
IGUTUB_clean | 2.40225e-05 | 5.90315 | 3.38592 | 755.2642 | 629.77 | 0.479 | 0.36177 | No |  | Cd
IGUVIR01_clean | 2.20642e-05 | 6.10337 | 3.92459 | 764.0237 | 707.513 | 0.4778 | 0.365051 | No |  | Cd
IGUVIR_clean | 2.43728e-05 | 5.80337 | 3.48765 | 743.9535 | 646.107 | 0.4594 | 0.341773 | No |  | Cd
IHAJEH_clean | 2.72978e-06 | 6.78044 | 6.29448 | 718.9796 | 1258.94 | 0.6318 | 0.454253 | No |  | Zn,Mn
IHAJIL_clean | 1.04558e-05 | 5.45406 | 4.34442 | 640.537 | 898.914 | 0.5862 | 0.375483 | No |  | Zn,Fe
IHAZOH_clean | 1.53004e-05 | 7.81797 | 3.00994 | 789.6337 | 885.526 | 0.5218 | 0.412032 | Yes | Fe | Fe
IHERIY_clean | 1.2317e-05 | 5.24257 | 3.36629 | 736.8654 | 459.88 | 0.4274 | 0.314935 | Yes | Co | Co
IHILUI_clean | 2.93811e-06 | 4.87031 | 3.7868 | 465.9289 | 375.629 | 0.4228 | 0.196995 | Yes | Gd | Gd
IHIMAP01_clean | 2.65935e-06 | 5.07944 | 3.8505 | 524.1997 | 486.36 | 0.4506 | 0.236204 | Yes | La | La
IHIMAP_clean | 2.5685e-06 | 4.88033 | 3.6251 | 514.1203 | 401.03 | 0.4326 | 0.222409 | Yes | La | La
IHIWIF_clean | 3.75693e-06 | 4.71706 | 2.56403 | 483.5333 | 254.063 | 0.4502 | 0.217686 | Yes | Ba | Ba,Cr
IHOTEG_clean | 1.04694e-08 | 3.67392 | 2.49387 | 778.3252 | 95.6433 | 0.4476 | 0.348379 | No |  | Mg
IHUROS_clean | 8.02882e-06 | 3.95608 | 2.55182 | 481.7048 | 165.782 | 0.3964 | 0.190948 | Yes | Fe | Fe
IHUTIQ_clean | 2.93558e-06 | 4.64256 | 3.74008 | 784.7938 | 406.533 | 0.439 | 0.344525 | No |  | Co
IJANAJ_clean | 1.76246e-06 | 4.15369 | 3.00882 | 706.3344 | 267.908 | 0.456 | 0.322088 | Yes | Zn | Zn
IJANEN_clean | 1.7419e-06 | 4.00127 | 2.88482 | 706.529 | 242.117 | 0.4544 | 0.321047 | Yes | Zn | Zn
IJASES01_clean | 1.79299e-05 | 4.87181 | 2.91751 | 612.4336 | 441.263 | 0.5018 | 0.30732 | Yes | Tm | Tm
IJASES_clean | 1.78883e-05 | 4.86915 | 2.9173 | 612.4336 | 439.955 | 0.5002 | 0.30634 | Yes | Tm | Tm
IJASIW_clean | 9.57056e-06 | 4.37434 | 3.3575 | 628.3499 | 277.9891 | 0.4356 | 0.27371 | No |  | Er
IJASOC_clean | 9.55476e-06 | 6.30976 | 5.8805 | 980.9692 | 1945.99 | 0.653 | 0.640576 | Yes | Tm | Tm
IJATIW_clean | 4.38391e-06 | 4.31047 | 2.4209 | 509.6736 | 85.2747 | 0.372 | 0.189598 | Yes | Pr | Pr
IJENER_clean | 1.93389e-05 | 6.00155 | 2.57734 | 607.7771 | 587.506 | 0.5052 | 0.307049 | No |  | Ag
IJEVEA_clean | 1.80553e-05 | 6.16235 | 3.65442 | 584.3784 | 524.922 | 0.4748 | 0.277464 | Yes | Cd | Cd
IJEVIE_clean | 1.32122e-05 | 6.39858 | 3.56516 | 678.0442 | 891.566991 | 0.5748 | 0.389739 | Yes | Cd | Cd
IJEXIF01_clean | 1.38395e-05 | 6.79743 | 4.32524 | 922.1604 | 2032.1 | 0.6682 | 0.616187 | Yes | Zn | Zn
IJEXIF_clean | 1.31629e-05 | 6.7342 | 4.37179 | 932.3749 | 2072.34 | 0.6664 | 0.621333 | Yes | Zn | Zn
IJEXUR_clean | 5.35255e-06 | 5.05755 | 2.858 | 677.3966 | 385.245 | 0.4738 | 0.32095 | Yes | Zn | Zn
IJEYON_clean | 1.50568e-06 | 4.12084 | 3.31963 | 775.6448 | 368.745 | 0.499 | 0.387048 | No |  | Cu
IJIGOX_clean | 3.90342e-05 | 6.16574 | 5.62335 | 496.1179 | 702.835 | 0.5266 | 0.261256 | No |  | Ga,Co
IJISEZ_clean | 5.44573e-06 | 4.28008 | 2.64423 | 562.762 | 74.5166 | 0.3384 | 0.190439 | Yes | V,K | V,K
IJODES_clean | 3.12894e-05 | 4.9358 | 3.10102 | 693.2361 | 397.301 | 0.4568 | 0.316669 | Yes | Zn | Zn
IJUJEE_clean | 1.26697e-05 | 5.7329 | 3.14927 | 498.1097 | 297.481 | 0.4248 | 0.211597 | Yes | Er | Er,Co
IJUTEM_clean | 0.000254622 | 7.42822 | 3.46008 | 689.8455 | 957.038 | 0.5614 | 0.38728 | No |  | Al
IKEBUV01_clean | 7.24302e-06 | 4.90885 | 3.89845 | 777.043 | 1494.65 | 0.6236 | 0.484565 | Yes | Cu | Cu
IKEBUV_clean | 7.28171e-06 | 4.87862 | 3.88747 | 771.0635 | 1477.73 | 0.6176 | 0.47621 | Yes | Cu | Cu
IKETAU_clean | 8.11785e-06 | 5.60593 | 4.335 | 644.8409 | 1115.83 | 0.5626 | 0.362788 | Yes | Nd | Nd
IKETEY_clean | 8.70584e-06 | 5.5138 | 4.26379 | 618.9153 | 1037.67 | 0.5562 | 0.34424 | Yes | Sm | Sm
IKETIB_clean | 9.33247e-06 | 13.18345 | 6.57771 | 1144.472 | 2494.44 | 0.722 | 0.826309 | Yes | Cu | Cu
IKETOH_manual | 1.23265e-05 | 13.20001 | 6.4144 | 1136.887 | 2410.89 | 0.713 | 0.810601 | Yes | Cu | Cu
IKETOI_clean | 8.79733e-06 | 5.47175 | 4.23311 | 601.7354 | 1003.04 | 0.5532 | 0.33288 | Yes | Gd | Gd
IKETUN_clean | 9.05609e-06 | 13.22557 | 6.52759 | 1150.328 | 2510.09 | 0.7238 | 0.832608 | Yes | Cu | Cu
IKEVAW_clean | 9.16344e-06 | 5.40684 | 4.19271 | 583.7575 | 955.985 | 0.5474 | 0.319548 | Yes | Dy | Dy
IKEZED_clean | 1.37697e-06 | 3.77546 | 2.72734 | 473.5745 | 78.2831 | 0.337 | 0.159595 | Yes | Na | Na,Zn
IKOKEA_clean | 0.000208751 | 6.08904 | 3.3904 | 611.2694 | 706.549 | 0.5166 | 0.315782 | No |  | Al
IKOPEF_clean | 1.22959e-05 | 7.2534 | 4.34633 | 803.9555 | 1291.31 | 0.5726 | 0.460344 | Yes | Cu | Cu
IKOPIJ_clean | 7.72962e-06 | 5.93474 | 4.94123 | 891.1941 | 1997.73 | 0.5918 | 0.527408 | Yes | Cu | Cu
IKOQII_clean | 5.03736e-06 | 4.83665 | 3.16343 | 850.1377 | 399.848 | 0.5636 | 0.479137 | No |  | Ag
IKOSOQ_clean | 1.6544e-05 | 5.18747 | 4.15785 | 956.407 | 921.979 | 0.5228 | 0.500009 | Yes | Cu | Cu
IKOTUZ_clean | 8.41412e-06 | 16.05073 | 15.64664 | 997.178 | 1511.5 | 0.658 | 0.656142 | Yes | Sm,K | Sm,K
IKOVEL_clean | 8.45047e-06 | 15.9244 | 15.48384 | 1025.187 | 1571.53 | 0.643 | 0.659195 | Yes | Pr,K | Pr,K
IKUBUL01_clean | 1.95914e-05 | 4.97225 | 4.13588 | 586.1046 | 734.185 | 0.581 | 0.340527 | No |  | Zn
IKUBUL_clean | 1.7985e-05 | 5.00176 | 4.50394 | 598.2793 | 797.421 | 0.5778 | 0.345685 | No |  | Zn
IKUMAE_clean | 4.55533e-06 | 4.60449 | 3.27789 | 812.1366 | 632.162 | 0.5064 | 0.411266 | No |  | Cd
IKUTIT_clean | 1.07685e-05 | 6.70756 | 4.84545 | 865.6735 | 1960.54 | 0.6434 | 0.556977 | Yes | Dy | Dy
IKUTOZ_clean | 6.67985e-06 | 6.60931 | 5.74465 | 855.5711 | 1457.32 | 0.5968 | 0.510603 | Yes | Dy | Dy
IKUTUF_clean | 1.1141e-05 | 8.78737 | 4.08662 | 901.1688 | 1869.94 | 0.6536 | 0.589005 | Yes | Dy | Dy
ILASIZ_clean | 3.36662e-06 | 4.54164 | 2.63088 | 890.2104 | 491.074 | 0.4768 | 0.424451 | No |  | K,Co
ILASUL_clean | 1.8415e-08 | 3.73407 | 2.40766 | 722.2615 | 91.3191 | 0.4974 | 0.359253 | No |  | Rb,Co
ILAXEA_clean | 6.90004e-06 | 5.56403 | 2.86394 | 959.1222 | 732.278 | 0.5288 | 0.507186 | Yes | Cu | Cu
ILECIN_clean | 1.21437e-05 | 4.56784 | 2.62927 | 873.7364 | 490.444 | 0.5344 | 0.466924 | No |  | Mg
ILEHUD_clean | 1.85334e-05 | 5.02137 | 3.75623 | 555.5617 | 563.953 | 0.5264 | 0.292448 | Yes | Zn | Zn
ILENOC_clean | 7.52397e-05 | 4.95574 | 3.57203 | 433.7303 | 353.419 | 0.4958 | 0.215043 | Yes | In | In
ILIFOY_clean | 1.84155e-05 | 5.51379 | 4.36093 | 562.2716 | 468.356 | 0.4352 | 0.244701 | No |  | La
ILIFUE_clean | 2.01269e-05 | 5.46839 | 4.30835 | 553.1004 | 467.873 | 0.4296 | 0.237611 | No |  | Ce
ILIGAL_clean | 2.24472e-05 | 5.39984 | 4.21783 | 542.5642 | 434.983 | 0.424 | 0.230047 | No |  | Pr
ILIGEP_clean | 2.26882e-05 | 5.40466 | 4.22337 | 537.8426 | 439.291 | 0.4238 | 0.227938 | No |  | Nd
ILIMOH_clean | 3.68733e-06 | 7.40414 | 5.70962 | 852.6021 | 742.093 | 0.5052 | 0.430735 | No |  | Ni
ILIMUN_clean | 7.14023e-06 | 6.19427 | 4.05594 | 840.6328 | 798.68 | 0.473 | 0.397619 | No |  | Ni
ILINIC_clean | 5.28326e-07 | 4.81641 | 3.7003 | 317.1673 | 557.309 | 0.577 | 0.183005 | Yes | Cd,Re | Cd,Re
ILIQEB_clean | 4.27939e-06 | 4.39949 | 3.02292 | 689.465 | 384.284 | 0.4682 | 0.322808 | Yes | Cd | Cd
ILIQIF_clean | 2.11735e-06 | 4.113 | 2.87127 | 687.5593 | 326.621 | 0.477 | 0.327965 | Yes | Cd | Cd
ILOJEZ_clean | 1.83338e-06 | 4.06811 | 3.10596 | 720.1498 | 197.241 | 0.4204 | 0.30275 | No |  | Zn
ILOJOJ_clean | 1.17527e-05 | 6.13171 | 4.84213 | 782.2033 | 652.704 | 0.4692 | 0.367009 | Yes | Cu | Cu
ILOSOS_clean | 4.11189e-06 | 8.86399 | 3.09735 | 912.5919 | 1016.64 | 0.5824 | 0.531492 | Yes | Cu | Cu
ILOTOT_clean | 2.37409e-06 | 4.12508 | 3.17559 | 699.2567 | 181.44 | 0.393 | 0.274808 | No |  | Co
ILUFIF_clean | 3.0286e-06 | 7.09777 | 3.09218 | 636.9995 | 381.198 | 0.4914 | 0.313022 | Yes | Co | Eu,Co
ILUFOL_clean | 3.05275e-06 | 7.10624 | 3.06586 | 626.2682 | 377.736 | 0.4902 | 0.306997 | Yes | Co | Dy,Co
ILUFUR_clean | 2.9251e-06 | 7.14136 | 3.0815 | 638.945 | 388.125 | 0.49 | 0.313083 | Yes | Co | Tb,Co
ILUGAY_clean | 3.26351e-06 | 7.03145 | 2.93792 | 606.5532 | 349.708 | 0.4854 | 0.29442 | Yes | Co | Yb,Co
ILUGOM_clean | 3.00737e-06 | 7.1541 | 3.07068 | 631.2892 | 392.533 | 0.4944 | 0.31211 | Yes | Fe | Fe,Er
ILUHIH_clean | 3.10934e-06 | 7.15166 | 3.05989 | 631.1856 | 397.458 | 0.494 | 0.311806 | Yes | Fe | Ho,Fe
ILUHON_clean | 3.13614e-06 | 7.0969 | 3.0903 | 652.4136 | 391.655 | 0.4938 | 0.322163 | Yes | Fe | Nd,Fe
ILUHUT_clean | 2.88346e-06 | 7.11344 | 3.21073 | 658.5576 | 396.607 | 0.4872 | 0.32085 | Yes | Co | Pr,Co
ILUJAB_clean | 2.86426e-06 | 7.14322 | 3.19958 | 669.2141 | 411.748 | 0.483 | 0.323231 | Yes | Fe | Pr,Fe
ILUJEF_clean | 3.06526e-06 | 7.09364 | 3.13122 | 638.8266 | 372.943 | 0.4864 | 0.310726 | Yes | Co | Sm,Co
ILUJIJ_clean | 2.91929e-06 | 7.16071 | 3.15378 | 655.6216 | 402.714 | 0.4956 | 0.324926 | Yes | Fe | Sm,Fe
IMACND_clean | 1.69627e-06 | 4.34425 | 3.82182 | 555.3519 | 465.663 | 0.5398 | 0.299779 | Yes | Nd | Nd
IMAGAG_clean | 8.86934e-06 | 5.63215 | 4.41962 | 1409.217 | 4008.23 | 0.7052 | 0.99378 | Yes | Zn | Zn
IMAXUR_clean | 1.10926e-05 | 9.35814 | 4.03338 | 1063.728 | 1925.64 | 0.6284 | 0.668447 | Yes | Cu | Cu
IMEDOV_clean | 4.46437e-06 | 8.12382 | 4.26401 | 936.5488 | 848.5161 | 0.5044 | 0.472393 | Yes | Ni | Ni
IMIDZB10_clean | 3.51294e-06 | 11.74145 | 3.30578 | 1199.055 | 2022.86 | 0.7112 | 0.852768 | No |  | Zn
IMIQIF_clean | 9.18983e-07 | 8.80197 | 2.82578 | 398.1922 | 330.643 | 0.519 | 0.206662 | Yes | W,Cu,Si | W,Cu,Si
IMISIH_clean | 1.16978e-05 | 5.27982 | 3.88793 | 520.3645 | 539.212 | 0.5212 | 0.271214 | Yes | Cu | Cu
INAMUG_clean | 4.42329e-06 | 5.65697 | 3.6533 | 803.3871 | 356.836 | 0.424 | 0.340637 | Yes | Co | Co
INARUM_clean | 5.46648e-06 | 4.27147 | 3.60968 | 670.0931 | 493.444 | 0.5148 | 0.344964 | Yes | Zn | Zn
INEBOT01_clean | 8.60983e-06 | 5.94146 | 2.41019 | 860.1707 | 929.438 | 0.4958 | 0.426471 | Yes | Ni | Ni
INESIE_clean | 1.63747e-06 | 4.15862 | 2.63435 | 678.9051 | 82.602 | 0.4302 | 0.292066 | No |  | Ni
INEXIK_clean | 1.40961e-05 | 4.80408 | 2.43656 | 718.0091 | 300.211 | 0.4782 | 0.343352 | Yes | Co | Co
INEXOQ_clean | 1.46795e-05 | 4.63892 | 2.80813 | 787.6497 | 519.708 | 0.5062 | 0.398708 | Yes | Mn | Mn
INIDAL_clean | 0.000318855 | 4.50397 | 3.74534 | 424.5563 | 360.45 | 0.4596 | 0.195126 | No |  | Ga
INIGET_clean | 8.82422e-06 | 5.272 | 3.4615 | 624.4731 | 374.128 | 0.458 | 0.286009 | Yes | Mo | Mo,Ni
INIQUR_clean | 2.67514e-06 | 6.2915 | 4.5306 | 859.653 | 887.604 | 0.5158 | 0.443408 | Yes | Ni | Ni,Fe
INIRAA_clean | 8.27835e-06 | 5.29891 | 3.4654 | 630.0284 | 371.386 | 0.45 | 0.283514 | Yes | Mo | Mo,Co
INIRAY01_clean | 2.79576e-06 | 6.20577 | 4.3891 | 836.9672 | 840.475 | 0.5078 | 0.42501 | Yes | Ni | Ni,Co
INIRAY_clean | 2.72107e-06 | 6.42335 | 4.78031 | 869.5123 | 948.038 | 0.529 | 0.459971 | Yes | Ni | Ni,Co
INIXOT_clean | 5.35228e-05 | 3.98278 | 3.32513 | 543.1034 | 144.652 | 0.4098 | 0.222564 | Yes | Mg | Mg
INOMIJ_clean | 9.42539e-06 | 7.95221 | 7.58337 | 1022.468 | 1667.44 | 0.607 | 0.620638 | Yes | Ca | Ca
INOMOP01_clean | 1.28188e-05 | 5.44312 | 5.07173 | 936.4523 | 1270.86 | 0.5604 | 0.52479 | Yes | Ca | Ca
INOMOP_clean | 1.38868e-05 | 5.26106 | 4.80157 | 905.1412 | 1165.13 | 0.553 | 0.500544 | Yes | Ca | Ca
INOVEN_clean | 1.24814e-05 | 6.5916 | 4.86656 | 899.928 | 2066.7 | 0.6394 | 0.575413 | Yes | Gd | Gd
INURIS_clean | 1.63744e-06 | 5.07769 | 3.09799 | 784.2584 | 602.833 | 0.4786 | 0.375345 | Yes | Cu | Cu
IPICOA_clean | 1.32554e-05 | 5.44441 | 4.81551 | 633.0476 | 943.154 | 0.6242 | 0.395149 | No |  | Zn
IPIDUH_clean | 8.39242e-06 | 5.17469 | 3.85894 | 637.9178 | 740.859 | 0.5352 | 0.341413 | Yes | Ag | Ag
IPIFAP_clean | 3.25146e-06 | 7.07203 | 5.90208 | 692.9719 | 1104.06 | 0.6048 | 0.419109 | Yes | Ag | Ag
IPIHIA_clean | 3.07293e-06 | 4.19682 | 3.6848 | 735.3212 | 712.483 | 0.4832 | 0.355307 | Yes | Cd | Cd
IPIJEY_clean | 1.0558e-05 | 5.9118 | 5.17695 | 748.6151 | 771.213 | 0.4974 | 0.372363 | Yes | Zn | Zn
IPIJUM_clean | 2.62445e-06 | 5.58529 | 4.21049 | 576.1729 | 854.658 | 0.546 | 0.314591 | Yes | Er | Er
IPIMEA_clean | 1.51068e-05 | 5.12695 | 2.42803 | 367.8729 | 134.352 | 0.3434 | 0.126328 | No |  | Na,La
IPOWOA_clean | 2.02342e-06 | 4.16556 | 2.83702 | 576.1232 | 89.043 | 0.4626 | 0.266515 | Yes | Cu | Cu
IQABEJ_clean | 2.98361e-06 | 5.1026 | 4.0827 | 609.1432 | 442.098 | 0.4456 | 0.271434 | Yes | Co | Co
IQECIS_clean | 5.50648e-06 | 8.1309 | 7.21043 | 1396.847 | 3037.76 | 0.7158 | 0.999863 | No |  | Co
IQEKOG_clean | 1.44832e-05 | 6.56789 | 4.70003 | 1005.302 | 2106.82 | 0.6568 | 0.660283 | Yes | Zn | Zn
IQEKUM_clean | 1.8691e-05 | 5.23045 | 4.40009 | 833.7155 | 1458.79 | 0.58 | 0.483556 | Yes | Zn | Zn
IQEWOQ_clean | 4.8338e-06 | 5.16976 | 4.01341 | 629.6833 | 616.905 | 0.4814 | 0.303129 | No |  | Mn
IQIDES_clean | 5.65079e-05 | 4.41091 | 3.06466 | 749.7263 | 464.22 | 0.518 | 0.388357 | No |  | Be
IQIJIC_clean | 1.62684e-05 | 5.3134 | 3.06743 | 858.804 | 610.883 | 0.4852 | 0.416692 | Yes | Co | Co
IQILIF_clean | 1.61345e-05 | 7.54585 | 4.55729 | 1013.069 | 1729.47 | 0.5864 | 0.594063 | Yes | Bi,K | Bi,K
IQINAZ_clean | 5.26988e-05 | 4.8626 | 3.30446 | 729.7459 | 602.536 | 0.498 | 0.363414 | Yes | Cd | Cd
IQIPAZ_clean | 5.05739e-06 | 5.68593 | 3.36787 | 656.0517 | 363.001 | 0.404 | 0.265044 | Yes | Mn | Mn
IQOHON_clean | 3.3524e-05 | 4.86653 | 2.58263 | 881.298 | 610.335 | 0.487 | 0.429193 | Yes | Co | Co
IQOHUT_clean | 7.86807e-06 | 6.95469 | 5.55862 | 1154.662 | 1959.36 | 0.6176 | 0.71312 | Yes | Co | Co
IQOJAB_clean | 2.05075e-05 | 5.87643 | 3.82611 | 971.8645 | 1450.8257 | 0.5682 | 0.552213 | Yes | Zn | Zn
IQOJEF_clean | 1.50769e-05 | 6.3031 | 3.72946 | 910.2577 | 930.932 | 0.506 | 0.460592 | Yes | Zn | Zn
IQOKEG_clean | 7.63214e-06 | 7.17756 | 4.14343 | 1067.726 | 1876.54 | 0.5934 | 0.633589 | No |  | Mn,Si
IQOKIK_clean | 1.04902e-05 | 6.46497 | 4.73774 | 1061.75 | 1967.19 | 0.5902 | 0.626645 | Yes | Mn | Mn,Si
IQOZUJ_clean | 1.29108e-05 | 5.11734 | 2.51243 | 818.1632 | 618.946 | 0.5322 | 0.435427 | No |  | Co
IQUCOO_clean | 1.79695e-05 | 6.46968 | 5.45118 | 964.3202 | 1317.47 | 0.5412 | 0.521892 | Yes | Mg | Mg
IRAHUF_clean | 0.000290281 | 4.40761 | 3.65968 | 420.6134 | 322.478 | 0.4662 | 0.19609 | No |  | Ga
IRAJAN_clean | 0.000250218 | 4.02837 | 3.06742 | 409.7185 | 233.449 | 0.4384 | 0.179621 | No |  | Ga
IRAJER_clean | 0.000137953 | 5.44662 | 5.0231 | 495.0618 | 491.236 | 0.4872 | 0.241195 | No |  | Ga
IRAJIV_clean | 0.000236718 | 4.96691 | 3.06537 | 494.4694 | 370.759 | 0.4866 | 0.240609 | Yes | Ga | Ga
IRAYOQ_clean | 8.19557e-06 | 5.78238 | 3.66955 | 610.9594 | 740.7253 | 0.516 | 0.315255 | Yes | V | V
IRELAU_clean | 2.85506e-05 | 6.04901 | 3.48029 | 877.2315 | 1470.68 | 0.5904 | 0.517916 | Yes | Zn | Zn
IRIPOO_clean | 3.57295e-05 | 4.25581 | 2.40478 | 480.2267 | 182.786 | 0.4312 | 0.207074 | Yes | Nb,V | Nb,V
IRISAD_clean | 4.15429e-07 | 3.55041 | 3.37764 | 493.4933 | 226.007 | 0.5816 | 0.287016 | No |  | Bi
IROHED_clean | 2.10905e-07 | 4.42592 | 2.46143 | 240.2068 | 49.9875 | 0.3228 | 0.077682924 | Yes | Rb,W,Na,K,Y | Rb,W,Na,K,Y,Ge
IROROY_clean | 2.02434e-05 | 4.85913 | 3.35138 | 653.377 | 370.97264 | 0.4798 | 0.313491 | Yes | Cd | Cd
IROVAO_clean | 3.77527e-06 | 6.12408 | 5.59581 | 345.8257 | 524.173 | 0.544 | 0.188129 | Yes | U | U
IROVES_clean | 2.66856e-06 | 4.99754 | 4.47196 | 346.832 | 402.721 | 0.4772 | 0.165508 | Yes | Zn,U | Zn,U
ISACIP_clean | 2.99841e-05 | 4.48211 | 3.32925 | 568.3853 | 297.7 | 0.3988 | 0.226672 | No |  | Cd
ISENUQ_clean | 1.12212e-05 | 5.97954 | 4.24278 | 766.5831 | 909.047 | 0.4938 | 0.37854 | Yes | Dy,Ni | Dy,Ni
ISIKIF_clean | 1.04231e-06 | 3.99631 | 2.43847 | 740.8285 | 102.875 | 0.4852 | 0.35945 | Yes | Co | Co
ISIMUT_clean | 8.80062e-07 | 3.68458 | 2.4703 | 691.2379 | 64.2851 | 0.3916 | 0.270688 | No |  | Zn
ISISUZ_clean | 4.74486e-06 | 4.03532 | 3.34055 | 644.1224 | 201.75 | 0.3956 | 0.254815 | Yes | Cu | Cu
ISIYOZ01_clean | 1.61917e-06 | 3.99213 | 2.80137 | 450.3206 | 138.841 | 0.4398 | 0.198051 | No |  | Er
ISIYOZ_clean | 1.22947e-06 | 3.93319 | 2.81019 | 447.7558 | 125.255 | 0.4342 | 0.194416 | No |  | Er
ISIYUF01_clean | 4.19773e-06 | 4.37623 | 2.85891 | 505.4283 | 347.335 | 0.4892 | 0.247255 | No |  | Er
ISUCUV_clean | 1.43175e-05 | 5.63872 | 3.87203 | 936.391 | 1294.62 | 0.5686 | 0.532434 | Yes | Fe | Fe
ISUFOS_clean | 1.11749e-05 | 5.17226 | 2.80007 | 864.648 | 515.482 | 0.4764 | 0.41192 | No |  | Cd
ITANUM_clean | 4.19421e-07 | 4.25255 | 2.57562 | 605.4295 | 372.845 | 0.5848 | 0.354055 | No |  | Cu
ITAPAU_clean | 1.00189e-06 | 4.795 | 4.07473 | 880.3747 | 2368.6 | 0.6968 | 0.613446 | Yes | Cu | Cu
ITAPIC_clean | 1.28932e-06 | 5.53493 | 4.56275 | 1072.298 | 3560.59 | 0.7606 | 0.815589 | Yes | Cu | Cu
ITETEH_clean | 1.02968e-06 | 3.58044 | 2.59038 | 639.9795 | 76.8214 | 0.4642 | 0.297079 | No |  | Fe
ITIBET_clean | 1.02844e-05 | 4.61324 | 2.8532 | 402.2656 | 141.112 | 0.424 | 0.17056 | Yes | Cd | Cd
ITIBOD_clean | 1.07855e-05 | 4.51038 | 3.48306 | 412.2012 | 221.7585 | 0.4254 | 0.17535 | Yes | Cd | Cd
ITIPAE_clean | 7.72543e-06 | 5.03819 | 3.84363 | 550.3789 | 494.56 | 0.4852 | 0.267044 | No |  | Zn
ITIPOS_clean | 3.5138e-06 | 9.85225 | 8.07125 | 938.0687 | 1703.6036 | 0.664 | 0.622875 | Yes | Cu | Ca,Cu
ITIWAK_clean | 1.93941e-05 | 5.0332 | 4.12661 | 906.9719 | 920.8622 | 0.5042 | 0.457294 | No |  | Cd
ITIWEO_clean | 2.27896e-05 | 5.00227 | 4.2399 | 905.8135 | 961.6683 | 0.515 | 0.466494 | No |  | Cd
ITIXAM_clean | 4.33677e-05 | 4.7164 | 3.15961 | 792.0855 | 502.801 | 0.4728 | 0.374497 | Yes | Mn | Mn
ITOSEQ_clean | 1.73622e-05 | 5.53585 | 3.92423 | 807.0439 | 1516.67 | 0.6304 | 0.508762 | No |  | Zn
IVARUT_clean | 1.52071e-06 | 3.98401 | 2.98662 | 783.3921 | 143.194 | 0.4532 | 0.355034 | No |  | Cd
IVEHEW_manual | 6.38303e-06 | 8.08882 | 6.64746 | 1165.554 | 2317.45 | 0.6604 | 0.769732 | No |  | Cu
IVEQAC_clean | 1.05319e-05 | 4.74809 | 3.58509 | 658.6444 | 420.551 | 0.4406 | 0.290199 | No |  | Ti
IVEQEG_clean | 3.26286e-05 | 4.62536 | 3.17511 | 657.1382 | 348.315 | 0.4134 | 0.27166 | No |  | Al
IVETOT_clean | 5.50492e-06 | 10.10291 | 7.15637 | 1466.884 | 2542.34 | 0.6842 | 1.00364 | Yes | Cu | Cu
IVIKAA_clean | 3.68215e-08 | 3.54836 | 2.91961 | 658.9265 | 30.0852 | 0.4486 | 0.295595 | Yes | Cd | Cd
IVILEG_clean | 5.68141e-06 | 14.1452 | 13.26623 | 1392.711 | 2146.34 | 0.7232 | 1.00721 | Yes | Zn | Zn
IVIXIW_clean | 4.79592e-08 | 3.69588 | 3.20784 | 544.5348 | 52.4027 | 0.328 | 0.178607 | Yes | Ag | Ag
IVOCON_clean | 1.18912e-05 | 5.24294 | 3.86797 | 681.3753 | 1345.9 | 0.64 | 0.436082 | No |  | Zn
IVOGUX_clean | 8.0569e-06 | 5.27459 | 4.52668 | 672.7936 | 823.275 | 0.5418 | 0.36452 | Yes | Zn | Zn
IVUVIG_clean | 1.35835e-05 | 6.23822 | 4.28609 | 676.4573 | 1009.86 | 0.5414 | 0.366233 | Yes | Sm | Sm
IWAXUZ_clean | 3.92049e-06 | 9.16743 | 4.27442 | 974.1272 | 1687.62 | 0.6018 | 0.586228 | Yes | Na | Mg,Na
IWAYAG_clean | 3.76946e-06 | 7.52525 | 4.29732 | 758.6678 | 1050.9 | 0.4828 | 0.366286 | Yes | K | Ca,K
IWAYEK_clean | 2.22698e-06 | 9.36738 | 4.35185 | 831.8568 | 1362.78 | 0.576 | 0.479148 | Yes | Na | Na,Mn
IWAYIO_clean | 2.30634e-06 | 9.10068 | 4.24338 | 818.2034 | 1373.57 | 0.5934 | 0.485524 | Yes | Na | Na,Fe
IWAYOU_clean | 2.35469e-06 | 9.03723 | 4.17928 | 795.5386 | 1353.01 | 0.594 | 0.47255 | Yes | Na | Na,Co
IWAYUA_clean | 2.62138e-06 | 9.10772 | 4.29795 | 786.0338 | 1369.58 | 0.6022 | 0.473349 | Yes | Na | Na,Ni
IWAZEL_clean | 2.6728e-06 | 9.02688 | 4.19715 | 774.8874 | 1321.89 | 0.6062 | 0.469736 | Yes | Na | Na,Zn
IWAZIP_clean | 1.96403e-06 | 9.36232 | 4.34831 | 660.1357 | 1057.47 | 0.5888 | 0.388687 | Yes | Cd,Na | Cd,Na
IWELIG01_clean | 7.69931e-05 | 4.6866 | 4.49829 | 535.3376 | 349.0526 | 0.3994 | 0.213814 | No |  | Co
IWELIG_clean | 7.66347e-05 | 4.69268 | 4.51959 | 537.3542 | 371.0209 | 0.4064 | 0.218381 | No |  | Co
IWEVAJ_clean | 4.29671e-06 | 13.76426 | 6.67603 | 1556.786 | 3693.76 | 0.7784 | 1.2118 | Yes | Cu | Cu
IWIPIO_clean | 1.17532e-06 | 5.10392 | 4.12276 | 887.7447 | 2332.16 | 0.6972 | 0.618936 | Yes | Cu | Cu
IWOKOW_clean | 1.15062e-05 | 5.75 | 3.20036 | 863.8339 | 392.086 | 0.4452 | 0.384579 | No |  | Fe
IWOKUC_clean | 7.11212e-06 | 6.55692 | 5.28768 | 1036.741 | 1265.44 | 0.5288 | 0.548229 | No |  | Fe
IWOSAP_clean | 2.71362e-06 | 4.764 | 3.76645 | 444.8695 | 334.223 | 0.4204 | 0.187023 | Yes | Ho | Ho
IWOSUJ01_clean | 9.78352e-05 | 5.00717 | 3.11982 | 728.8311 | 427.192 | 0.461 | 0.335992 | No |  | Ni
IWOTAQ_clean | 8.34907e-05 | 5.03988 | 3.11819 | 743.1684 | 449.225 | 0.4676 | 0.347506 | No |  | Ni
IXAKAU_clean | 9.48321e-06 | 6.35523 | 5.9549 | 1280.992 | 3387.58 | 0.7136 | 0.914116 | Yes | Cu | Cu
IXAMAW_clean | 1.43942e-05 | 4.41975 | 3.25525 | 509.0924 | 246.601 | 0.4794 | 0.244059 | Yes | Fe | Fe
IXAMEA_clean | 1.45014e-05 | 4.43443 | 3.24991 | 510.3265 | 254.451 | 0.4838 | 0.246896 | Yes | Fe | Fe
IXAMIE_clean | 1.46855e-05 | 4.4157 | 3.22714 | 506.6344 | 235.33 | 0.474 | 0.240145 | Yes | Fe | Fe
IXAZEO_clean | 1.98039e-06 | 4.95392 | 4.38313 | 668.7219 | 647.917 | 0.4732 | 0.31644 | Yes | La,K | La,K
IXEBEU_clean | 7.11315e-06 | 4.63531 | 3.53624 | 946.4767 | 1031.87 | 0.503 | 0.476077 | Yes | Co | Co
IXECET_clean | 8.70668e-05 | 8.30942 | 3.60945 | 647.4923 | 866.043 | 0.5456 | 0.353273 | No |  | Al,Co
IXEDUK_charged | 8.30448e-06 | 8.83948 | 6.75629 | 1064.183 | 1942.98 | 0.6374 | 0.67831 | No |  | Yb
IXEJOL_clean | 7.85411e-06 | 5.47758 | 4.11939 | 552.6694 | 745.844 | 0.534 | 0.295456601 | Yes | Mo,Co | Mo,Co
IXEQIL_clean | 1.05479e-05 | 4.46131 | 3.00612 | 517.9442 | 111.204 | 0.3764 | 0.194954 | Yes | Cd | Cd
IXIPAG_clean | 1.44108e-06 | 7.26036 | 3.75863 | 296.5573 | 401.977 | 0.5588 | 0.165716 | Yes | Mn,Re | Mn,Re
IXIPEK_clean | 1.61543e-06 | 7.04096 | 3.63154 | 285.8155 | 361.9686 | 0.5428 | 0.155141 | Yes | Re,Co | Re,Co
IXIPIO_clean | 1.3217e-06 | 7.45471 | 4.20487 | 305.7459 | 463.551 | 0.5696 | 0.174153 | Yes | Mn,Re | Mn,Re
IXISAJ_clean | 3.44205e-05 | 5.70852 | 4.41794 | 597.3894 | 756.664 | 0.5296 | 0.316377 | No |  | Cu
IXISOX_clean | 2.83643e-05 | 5.5699 | 4.33438 | 517.2182 | 595.258 | 0.516 | 0.266884 | No |  | Cu
IXISUD_clean | 8.67019e-06 | 7.1533 | 3.82815 | 483.7719 | 443.2696 | 0.496 | 0.239951 | No |  | Cu
IXODUV_clean | 9.52639e-06 | 6.94577 | 6.48704 | 988.3278 | 1763.93 | 0.629 | 0.621659 | No |  | V
IXOFAD_clean | 9.22098e-06 | 7.25204 | 6.74283 | 989.7952 | 1723.31 | 0.638 | 0.631491 | No |  | V
IXOFEH_clean | 9.11032e-06 | 7.08623 | 6.6722 | 973.5487 | 1595.68 | 0.6198 | 0.603404 | No |  | V
IXOFIL_clean | 9.11762e-06 | 7.14051 | 6.67398 | 984.6687 | 1666.42 | 0.624 | 0.614435 | No |  | V
IXOFOR_clean | 1.0046e-05 | 6.58573 | 6.10481 | 978.3204 | 1703.51 | 0.611 | 0.597752 | No |  | V
IXOFUX01_clean | 9.26666e-06 | 6.87071 | 6.41176 | 998.5421 | 1798.25 | 0.6308 | 0.629881 | No |  | V
IXOFUX_clean | 9.03565e-06 | 7.08508 | 6.6128 | 998.4823 | 1789.44 | 0.6318 | 0.63084 | No |  | V
IXUHUE_clean | 1.09722e-06 | 4.06107 | 2.8241 | 490.6362 | 108.83 | 0.4134 | 0.202829 | Yes | Mo | Mo,Cu
IXUQOJ_clean | 9.01483e-06 | 5.21271 | 3.78909 | 676.7228 | 573.381938 | 0.4794 | 0.324421 | Yes | Zn | Zn
IXUQUO_clean | 3.15728e-05 | 6.17038 | 3.88626 | 917.6838 | 1067.189 | 0.5652 | 0.518674 | Yes | Zn | Zn
IXURID_clean | 1.62627e-05 | 5.42414 | 4.17526 | 869.1495 | 1388.68 | 0.5668 | 0.492633 | Yes | Zn | Zn
IXUWII_clean | 1.63863e-05 | 7.47721 | 5.13969 | 1080.778 | 1658.86 | 0.5898 | 0.637443 | No |  | Co
IXUWOO_clean | 2.49507e-05 | 6.5953 | 3.20621 | 929.5149 | 1024.27 | 0.5128 | 0.476656 | No |  | Co
IYAHAT_clean | 5.16671e-06 | 4.67222 | 2.76111 | 565.9534 | 241.257 | 0.4528 | 0.256264 | Yes | Nd | Nd
IYAHEX_clean | 5.17631e-06 | 4.68868 | 2.76608 | 572.0333 | 250.741 | 0.461 | 0.263707 | Yes | Pr | Pr
IYAJID_clean | 1.66651e-05 | 7.03999 | 4.83767 | 838.5182 | 1275.13 | 0.565 | 0.473761 | No |  | Cd,Na
IYAJOJ_clean | 1.64041e-05 | 6.96485 | 4.61788 | 850.8249 | 1299.36 | 0.552 | 0.469655 | Yes | Na | Cd,Na,K
IYAJUP_clean | 1.74765e-05 | 6.42992 | 4.57524 | 827.0341 | 1216.1 | 0.515 | 0.425922 | Yes | K | Cd,K
IYAKAW_clean | 1.67894e-05 | 7.04175 | 4.93619 | 855.6443 | 1331.31 | 0.5758 | 0.492679 | No |  | Cd,Mg
IYAKIE_clean | 8.1805e-06 | 7.40162 | 5.12822 | 1069.067 | 2469 | 0.6746 | 0.721193 | Yes | Cd | Ca,Cd
IYASOS_clean | 1.79095e-05 | 5.79357 | 5.23786 | 703.225 | 1076.83 | 0.5756 | 0.404777 | Yes | Cd | Cd
IYAYUE_clean | 1.46181e-05 | 6.14666 | 4.14311 | 882.8619 | 1370.97 | 0.598 | 0.527951 | Yes | Ca,Cu | Ca,Cu
IYAZAL_clean | 2.04022e-05 | 4.69205 | 2.56888 | 648.1638 | 654.752 | 0.5144 | 0.333415 | Yes | Cd | Cd
IYEHAX_clean | 1.02652e-05 | 8.64445 | 5.92674 | 1311.563 | 3150.79 | 0.7046 | 0.924127 | Yes | Cu | Cu
IYEPUZ_clean | 6.74717e-06 | 9.24057 | 8.58239 | 1436.623 | 2935.2 | 0.7082 | 1.01742 | Yes | Mn | Mn
IYEQUA_clean | 1.81739e-06 | 4.07083 | 3.14703 | 763.0151 | 211.058 | 0.4676 | 0.356786 | No |  | Cd
IYESUC_clean | 1.4893e-05 | 9.19521 | 5.52341 | 1137.276 | 2245.31 | 0.637 | 0.724444 | Yes | Co | In,Co
IYEXOZ_clean | 2.11395e-06 | 5.1071 | 3.62688 | 410.5377 | 438.373 | 0.4574 | 0.18778 | Yes | Mo,Na,Co | Mo,Na,Co
IYICUP_clean | 1.31965e-05 | 7.48898 | 5.2438 | 979.8062 | 1872.27 | 0.6306 | 0.617866 | No |  | La,Co
IYOBAA_clean | 2.29446e-06 | 7.42959 | 4.86526 | 627.0261 | 632.478 | 0.5194 | 0.325678 | Yes | W,Cu | W,Cu
IYOCIK_clean | 3.70062e-06 | 8.71773 | 6.01818 | 748.475 | 1294.69 | 0.6404 | 0.479325 | No |  | Zn
IYOCOQ_clean | 3.76272e-06 | 8.6676 | 5.83377 | 743.9037 | 1284.24 | 0.6354 | 0.472675 | No |  | Zn
IYODAD_clean | 3.75308e-06 | 9.11936 | 6.31963 | 898.0933 | 1556.5 | 0.6578 | 0.590765 | No |  | Zn
IYOQAQ_clean | 9.71725e-06 | 5.30249 | 4.25008 | 672.2644 | 828.073 | 0.5432 | 0.365175 | Yes | Zn | Zn
IYOQIY_clean | 4.3482e-06 | 4.09007 | 2.93632 | 632.4631 | 341.089 | 0.522 | 0.330145 | Yes | Cd | Cd
IYOSUM_clean | 1.4159e-05 | 6.18145 | 3.97754 | 1060.239 | 2630.44 | 0.6618 | 0.701666 | Yes | Dy | Dy
IYOVOI_clean | 2.3138e-05 | 4.90778 | 3.0823 | 642.0999 | 721.784 | 0.4976 | 0.319508 | No |  | Nd
IYOWID_manual | 4.79685e-06 | 20.51668 | 7.7477 | 2468.721 | 4763.89 | 0.822 | 2.02929 | No |  | Zn
IYUCIQ_clean | 4.3039e-06 | 9.96651 | 8.62113 | 1089.162 | 2093.13 | 0.6824 | 0.743244 | No |  | Dy
IYUHEQ_clean | 3.8108e-06 | 4.01864 | 3.26623 | 584.6312 | 117.901 | 0.3728 | 0.217951 | No |  | In
IYUHOA_clean | 2.60288e-05 | 7.25841 | 4.65632 | 869.4518 | 1636.69 | 0.5978 | 0.519759 | No |  | In
IYUJAO_clean | 1.45464e-05 | 6.23359 | 4.26512 | 715.8145 | 816.6443 | 0.5102 | 0.365209 | Yes | In | In
IYUQEZ_clean | 4.86122e-06 | 14.23268 | 4.75487 | 1568.866 | 2400.925 | 0.6812 | 1.06871 | Yes | Na | Na
IYUQID_clean | 4.64241e-06 | 15.09176 | 9.842 | 1780.567 | 2858.854 | 0.7206 | 1.28308 | Yes | Na | Na
IZEBEV_clean | 1.84464e-06 | 3.9737 | 3.59297 | 543.6674 | 156.579 | 0.4124 | 0.224208 | Yes | Cd | Cd
IZEFEZ_charged | 1.38683e-05 | 9.41174 | 4.54571 | 935.5237 | 1150.563 | 0.5486 | 0.513227 | No |  | Cd
IZEHAX_clean | 2.22062e-05 | 4.457 | 3.14826 | 476.9468 | 292.913 | 0.4582 | 0.218537 | Yes | Cd | Cd
IZENEI_clean | 1.59094e-05 | 10.5915 | 5.77104 | 814.9295 | 1417.735 | 0.6526 | 0.531824 | No |  | In
IZENIM_clean | 1.50107e-05 | 10.57534 | 5.75707 | 722.4076 | 1203.603 | 0.6424 | 0.464076 | No |  | In
IZENUY_clean | 9.13983e-06 | 10.28405 | 5.66029 | 1101.778 | 2271.939 | 0.6758 | 0.744581 | Yes | Fe | Fe
IZEPAF_clean | 5.50835e-06 | 24.1004 | 7.53546 | 1752.391 | 3431.26 | 0.7816 | 1.36967 | Yes | Cr | Cr
IZEPEJ_clean | 6.40355e-06 | 23.87439 | 6.75259 | 1833.449 | 3316.52 | 0.7792 | 1.42862 | Yes | Cr | Cr
IZEQUB_clean | 2.10194e-05 | 6.84955 | 5.26119 | 1087.382 | 2101.533971 | 0.6246 | 0.679179 | Yes | Ni | Ni
IZERAI_clean | 2.65062e-05 | 21.81992 | 21.11699 | 1601.874 | 2170.68 | 0.7802 | 1.24978 | Yes | Ni | Ni
IZEVAM_clean | 5.11287e-06 | 6.17073 | 2.80655 | 597.0292 | 482.134 | 0.551 | 0.328963 | Yes | Cu | Cu
IZEWAN_clean | 1.99216e-05 | 9.04728 | 8.48639 | 1137.255 | 1973.9 | 0.6642 | 0.755365 | Yes | Zn | Zn
IZIGUV_clean | 1.05199e-05 | 8.5642 | 7.08912 | 1397.993 | 3088.99 | 0.7258 | 1.01466 | Yes | In | In
IZIHAC_clean | 5.92287e-06 | 7.3243 | 5.53893 | 757.1742 | 1147.55 | 0.5694 | 0.431134 | Yes | Sm | Sm
IZIHOQ_clean | 6.38992e-06 | 7.0561 | 5.32108 | 709.8794 | 1000.55 | 0.555 | 0.393983 | Yes | Dy | Dy
IZIKEJ_clean | 1.72759e-06 | 4.49968 | 2.59304 | 975.6478 | 534.283 | 0.491 | 0.479044 | No |  | Fe,K
IZIKOT02_clean | 2.73585e-06 | 4.48146 | 2.72753 | 1002.466 | 757.783 | 0.5098 | 0.511057 | No |  | Fe,K
IZISEQ_clean | 8.3409e-06 | 4.08842 | 3.70736 | 977.9569 | 509.17 | 0.4678 | 0.457489 | Yes | Ni | Ni,Si
IZOTUM_clean | 6.8361e-07 | 4.06158 | 2.56836 | 650.0176 | 159.095 | 0.4804 | 0.312269 | No |  | Ag
IZOWAW_clean | 1.09261e-06 | 18.94727 | 10.51321 | 994.0061 | 1780.608 | 0.7888 | 0.784073 | Yes | Mo,Zn | Mo,Zn
IZOWEA_clean | 9.30609e-07 | 9.72623 | 7.72143 | 702.1239 | 1479.15 | 0.696 | 0.488679 | Yes | Mo | Mo,Zn
IZUMUM_clean | 4.64371e-06 | 5.57902 | 4.64149 | 772.6124 | 963.048 | 0.5324 | 0.411338 | No |  | Cu
IZUVUV_clean | 2.49256e-06 | 10.56188 | 10.34053 | 1107.744 | 1682.12 | 0.6572 | 0.728009 | Yes | Zn | Zn
ja039022msi20031007_110612_clean | 9.35245e-06 | 4.94587 | 4.56356 | 533.2452 | 397.011 | 0.4438 | 0.236654 | No |  | Zn
ja073612tsi20070723_060520_clean | 3.10675e-06 | 5.85008 | 3.03352 | 827.1846 | 1223.04 | 0.6042 | 0.499784 | Yes | Mn | Mo,Mn
ja073612tsi20070723_060623_clean | 3.13097e-06 | 5.95276 | 3.14545 | 828.1711 | 1241.83 | 0.594 | 0.491935 | Yes | Mn | Mo,Mn
ja074366osi20070816_031204_clean | 3.55062e-06 | 15.02646 | 7.9821 | 1680.568 | 3702.8 | 0.8104 | 1.36193 | No |  | Zn
ja0752540-file002_clean | 4.27562e-06 | 8.14433 | 7.67619 | 816.3332 | 1646.89 | 0.654 | 0.533883 | No |  | Zn
ja076167asi20070815_063752_clean | 8.03796e-06 | 6.41846 | 5.04294 | 1179.226 | 2935.33 | 0.6344 | 0.748101 | Yes | Zn | Zn
ja106851d_si_001_clean | 1.71069e-05 | 4.73011 | 2.94949 | 783.5762 | 373.882 | 0.4834 | 0.37878 | No |  | Zn
ja109659k_si_002_clean | 1.22395e-05 | 11.09415 | 6.65734 | 869.8224 | 1538.073 | 0.6432 | 0.559472 | Yes | Cu | Cu
ja110042b_si_003_clean | 6.97772e-06 | 18.775 | 6.41603 | 1637.446 | 3636.25 | 0.7614 | 1.24675 | Yes | Co | Co
ja202303b_si_002_clean | 1.37589e-05 | 5.59986 | 2.95061 | 906.8321 | 230.68 | 0.434 | 0.393564 | Yes | Si | Si
ja203898s_si_004_clean | 1.78208e-05 | 9.14668 | 4.74188 | 1019.735 | 1746.248 | 0.6076 | 0.619591 | No |  | Cu
ja203898s_si_006_clean | 1.12547e-05 | 10.52527 | 2.42261 | 1098.088 | 1637.68 | 0.6202 | 0.681034 | No |  | Cu
ja205976v_si_004_clean | 2.5004e-06 | 8.87098 | 7.69354 | 710.8735 | 1035.4 | 0.5566 | 0.395672 | No |  | Fe
ja205976v_si_006_clean | 4.64427e-06 | 11.60788 | 10.85998 | 887.5398 | 1377 | 0.6348 | 0.563411 | Yes | Fe | Fe
ja206917z_si_001_clean | 2.53881e-06 | 5.82674 | 4.72231 | 764.339 | 574.289049 | 0.5654 | 0.432156 | No |  | Cr,Mn
ja300034j_si_002_clean | 5.36586e-06 | 16.78888 | 16.71746 | 1402.086 | 1925.59 | 0.772 | 1.08241 | Yes | Zn | Zn
ja302110d_si_001_clean | 5.80861e-06 | 8.24333 | 6.47099 | 1156.559 | 2247.2 | 0.666 | 0.770268 | Yes | Cd | Cd
ja302340b_si_002_clean | 1.1075e-05 | 8.31134 | 7.66102 | 966.3797 | 1474.657 | 0.5924 | 0.572482 | Yes | Cd,Ni | Cd,Ni
ja302380x_si_003_clean | 1.70914e-05 | 6.15862 | 4.38483 | 927.6954 | 1622.12 | 0.6004 | 0.556988 | Yes | Cd,Cu | Cd,Cu
ja3082523_si_004_clean | 5.29726e-06 | 15.27185 | 8.36501 | 2018.155 | 4441.83 | 0.774 | 1.56205 | No |  | Zn
ja308995t_si_002_clean | 1.33175e-05 | 6.91507 | 6.43648 | 863.4386 | 904.763 | 0.5248 | 0.453131 | No |  | Zn
ja4012707_si_003_clean | 6.34745e-06 | 5.77734 | 4.61223 | 939.1347 | 2092.11 | 0.671 | 0.630159 | No |  | Zn
ja4012707_si_004_clean | 4.42462e-06 | 6.17779 | 4.90836 | 1022.107 | 2500.99 | 0.6772 | 0.692171 | No |  | Zn
ja403810k_si_002_clean | 3.50087e-06 | 24.11444 | 19.56277 | 2520.994 | 2772.25 | 0.86 | 2.16806 | Yes | Zn | Zn
ja406030p_si_003_clean | 1.18585e-05 | 14.29207 | 10.12824 | 1540.887 | 2812.44 | 0.775 | 1.19419 | Yes | Zn,Cr | Zn,Cr
ja406030p_si_004_clean | 1.15315e-05 | 12.47571 | 8.72571 | 1473.583 | 2829.53 | 0.7566 | 1.11491 | Yes | Cr | Zn,Cr
ja406844r_si_002_clean | 1.22432e-05 | 11.4181 | 8.43938 | 1438.636 | 3196.61 | 0.7474 | 1.07524 | No |  | Zr
ja407778a_si_003_clean | 1.06626e-05 | 5.65215 | 4.4572 | 1157.121 | 2260.69 | 0.6454 | 0.746806 | Yes | Mg | Mg
ja408959g_si_002_clean | 4.90875e-06 | 31.07244 | 30.38497 | 2267.862 | 3407.47 | 0.8264 | 1.874613572 | No |  | Zr
ja408959g_si_003_clean | 5.00552e-06 | 17.33749 | 14.32817 | 1332.802 | 2552.99209 | 0.7272 | 0.96947956 | No |  | Zr
ja411887c_si_002_clean | 6.39395e-06 | 11.91912 | 9.14993 | 1614.932 | 3725.41 | 0.7606 | 1.22832 | Yes | Zn | Zn
ja500618z_si_002_clean | 4.18703e-06 | 4.31215 | 2.49505 | 732.0162 | 271.632 | 0.5104 | 0.37362 | No |  | Mn
ja500618z_si_003_clean | 4.25005e-06 | 4.3202 | 2.49791 | 732.9605 | 253.459 | 0.5102 | 0.373956 | No |  | Mn
ja500618z_si_004_clean | 4.30834e-06 | 4.32521 | 2.50108 | 733.8534 | 274.458 | 0.5108 | 0.374852 | No |  | Mn
ja500618z_si_005_clean | 4.41272e-06 | 4.33476 | 2.50886 | 734.9159 | 274.772 | 0.5124 | 0.37657 | No |  | Mn
ja500618z_si_006_clean | 4.40936e-06 | 4.33884 | 2.51231 | 735.7973 | 278.842 | 0.5134 | 0.377758 | No |  | Mn
ja500618z_si_007_clean | 4.50317e-06 | 4.34605 | 2.51694 | 736.3662 | 297.662 | 0.5142 | 0.378638 | No |  | Mn
ja500618z_si_008_clean | 4.57887e-06 | 4.35249 | 2.5247 | 737.4033 | 297.001 | 0.5146 | 0.379467 | No |  | Mn
ja5063423_si_002_clean | 4.10954e-06 | 10.81396 | 5.19047 | 1004.95 | 2386.06 | 0.7264 | 0.729996 | Yes | Zn | Zn
ja506357n_si_002_clean | 3.18596e-05 | 4.6846 | 4.2919 | 758.1961 | 580.418 | 0.4712 | 0.357263 | Yes | Cu | Cu
ja507269n_si_002_clean | 4.8383e-06 | 27.33946 | 23.18439 | 2787.441 | 4167.13 | 0.865 | 2.41113 | Yes | Fe | Fe
ja507269n_si_003_clean | 5.72342e-06 | 27.20941 | 25.54914 | 2949.583 | 4279.41 | 0.869 | 2.56319 | Yes | Fe,Co | Fe,Co
ja512137t_si_002_clean | 1.62631e-05 | 8.83209 | 4.60356 | 1118.152 | 2411.72 | 0.6544 | 0.731719 | No |  | Ni
ja512437u_si_002_clean | 1.57289e-05 | 5.46454 | 4.64589 | 861.7867 | 1166.57 | 0.522 | 0.449854 | Yes | Mn | Mn
ja512437u_si_003_clean | 1.54455e-05 | 5.66684 | 4.62581 | 851.9557 | 1168.34 | 0.5236 | 0.446085 | Yes | Co | Co
ja512437u_si_004_clean | 1.61393e-05 | 5.66299 | 4.65074 | 765.4975 | 1093.85 | 0.5386 | 0.412296 | Yes | Cd | Cd
ja5131269_si_002_clean | 7.34191e-06 | 10.86981 | 8.81904 | 1502.217 | 3544.05 | 0.7502 | 1.12696 | No |  | Zn
ja5131269_si_003_clean | 7.83787e-06 | 10.97224 | 8.95533 | 1506.973 | 3515.02 | 0.7592 | 1.14409 | No |  | Zn
ja5b00365_si_002_clean | 4.80949e-06 | 21.77625 | 7.63115 | 2209.784 | 4502.96 | 0.826 | 1.82528 | No |  | Zn
ja5b02556_si_002_clean | 3.63075e-05 | 4.73869 | 3.95041 | 864.6256 | 664.724 | 0.4702 | 0.406548 | No |  | Ca
ja5b02777_si_002_clean | 8.31768e-07 | 3.7991 | 2.89148 | 673.31 | 159.535 | 0.4766 | 0.3209 | Yes | Li | Zr,Li
ja5b02777_si_003_clean | 1.56885e-06 | 3.88 | 2.93704 | 684.6642 | 232.492 | 0.4984 | 0.341238 | Yes | Li | Zr,Li
ja5b02777_si_004_clean | 5.73663e-07 | 3.88001 | 2.63849 | 699.5942 | 196.606 | 0.5078 | 0.355253 | Yes | Li | Zr,Li
ja5b02777_si_005_clean | 8.72901e-07 | 3.98118 | 2.69809 | 709.5167 | 268.784 | 0.5272 | 0.374058 | Yes | Li | Zr,Li
ja5b02777_si_006_clean | 4.61861e-07 | 3.70012 | 2.88428 | 675.4247 | 128.118 | 0.4896 | 0.330689 | Yes | Li | Zr,Li
ja5b02777_si_007_clean | 5.03326e-07 | 3.83564 | 2.70894 | 707.0186 | 224.428 | 0.523 | 0.36977 | Yes | Li | Zr,Li
ja5b02777_si_008_clean | 7.25546e-07 | 3.88093 | 2.68807 | 708.5415 | 245.021 | 0.5278 | 0.373968 | Yes | Li | Zr,Li
ja5b02897_si_003_clean | 4.70584e-06 | 11.87679 | 10.79351 | 935.5587 | 1492.43 | 0.6484 | 0.606614 | Yes | Fe | Fe
ja5b02999_si_002_clean | 3.66133e-06 | 17.68621 | 16.73879 | 1674.273 | 2970.22 | 0.8228 | 1.37759 | Yes | Cd | Cd
ja5b02999_si_003_clean | 3.87123e-06 | 14.70244 | 11.79351 | 1290.111 | 2495 | 0.7872 | 1.01557 | Yes | Cd | Cd
ja5b02999_si_004_clean | 4.49062e-06 | 14.69185 | 13.06998 | 1473.019 | 2818.01 | 0.7962 | 1.17282 | Yes | Cd | Cd
ja5b02999_si_006_clean | 4.33484e-06 | 15.81495 | 13.61984 | 1691.781 | 3148.79 | 0.7794 | 1.31858 | Yes | Cd,Na | Cd,Na
ja5b02999_si_007_clean | 5.55928e-06 | 19.24151 | 15.81933 | 2411.231 | 4329.62 | 0.8236 | 1.98589 | Yes | Mn | Mn
ja808995d_si_002_clean | 3.01266e-05 | 17.63143 | 10.03888 | 1330.162 | 2035.265 | 0.6832 | 0.908766 | Yes | Cd | Cd
ja809985t_si_002_clean | 4.2273e-06 | 22.77836 | 8.92569 | 2461.654 | 4415.34 | 0.8602 | 2.11751 | No |  | Zn
ja905009e_si_002_clean | 1.54503e-06 | 7.4254 | 5.9743 | 713.4856 | 1994.478 | 0.7066 | 0.504148 | Yes | Mo,Zn | Mo,Zn
ja907023c_si_001_clean | 7.5497e-06 | 9.61179 | 5.4202 | 1499.93 | 3291.996 | 0.69 | 1.03495 | No |  | Co
ja907023c_si_002_clean | 7.5166e-06 | 9.7447 | 5.39631 | 1513.363 | 3309.715 | 0.6912 | 1.04604 | No |  | Co
ja907023c_si_003_clean | 7.80396e-06 | 9.71412 | 5.38216 | 1497.842 | 3248.538 | 0.6968 | 1.0437 | No |  | Co
ja907023c_si_004_clean | 7.64754e-06 | 9.71962 | 5.45923 | 1501.903 | 3250.992 | 0.695 | 1.04382 | No |  | Co
ja994186h_clean | 3.46116e-07 | 4.72373 | 3.33378 | 348.9841 | 386.74599 | 0.5458 | 0.190475 | Yes | Re,Co | Re,Co
JABMEF_clean | 1.12908e-05 | 4.29453 | 3.62408 | 566.1328 | 596.719 | 0.558 | 0.315902 | No |  | Zn
jacs.5b12516_ja5b12516_si_002_clean | 2.11161e-06 | 8.05832 | 6.63779 | 678.8544 | 1192.66 | 0.6028 | 0.409348771 | Yes | Cu | Cu
jacs.5b12516_ja5b12516_si_003_clean | 2.05568e-06 | 8.53606 | 6.74383 | 715.328 | 1299.47 | 0.6282 | 0.44937 | Yes | Cu | Cu
jacs.5b12516_ja5b12516_si_004_clean | 2.04801e-06 | 8.49651 | 6.78307 | 714.2092 | 1293.41 | 0.6308 | 0.450522 | Yes | Cu | Cu
jacs.5b13491_ja5b13491_si_002_clean | 1.05728e-05 | 10.00499 | 6.00632 | 1298.526 | 2673.376 | 0.688 | 0.893386 | Yes | Mg | Mg
jacs.6b01345_ja6b01345_si_001_clean | 4.49062e-05 | 20.28746 | 11.03087 | 1414.705 | 1879.458 | 0.6976 | 0.986898 | Yes | Zn | Zn
jacs.6b02030_ja6b02030_si_002_clean | 7.17447e-06 | 9.27827 | 8.57062 | 620.0474 | 952.52 | 0.6184 | 0.383437 | Yes | Zn | Zn
jacs.6b02030_ja6b02030_si_003_clean | 8.55459e-06 | 9.33807 | 8.65245 | 746.4469 | 1185.45 | 0.6278 | 0.468619 | Yes | Zn | Zn
jacs.6b06759_ja6b06759_si_003_clean | 3.68099e-06 | 15.38405 | 7.99425 | 1497.125 | 3247.23 | 0.7722 | 1.156379425 | No |  | Hf
jacs.6b08724_ja6b08724_si_009_clean | 5.72949e-06 | 28.38912 | 26.8915 | 3084.183 | 4393.62 | 0.8668 | 2.67337 | Yes | Co | Co
jacs.6b08724_ja6b08724_si_014_clean | 7.02429e-06 | 28.056 | 26.5894 | 3518.748 | 4986.05 | 0.8798 | 3.09579 | Yes | Mg | Mg
jacs.6b08724_ja6b08724_si_016_clean | 5.82862e-06 | 28.19813 | 26.70296 | 3054.778 | 4325.28 | 0.8786 | 2.68393 | Yes | Ni,Co | Ni,Co
jacs.6b09155_ja6b09155_si_009_clean | 6.00415e-06 | 8.83227 | 8.6768 | 1181.067 | 1990.38 | 0.6728 | 0.794622 | No |  | Co
JADBIC_clean | 9.44789e-06 | 6.8732 | 4.88929 | 861.9724 | 1429.33 | 0.5776 | 0.497877 | Yes | Ce | Ce
JADJOQ_clean | 6.89194e-06 | 5.63389 | 5.12978 | 969.1237 | 2345.38 | 0.6734 | 0.65261 | Yes | Zn | Zn
JADMAF_clean | 8.08463e-06 | 5.40649 | 3.68585 | 840.3856 | 376.2979 | 0.4748 | 0.399016 | Yes | Co | Co
JAFPIQ_clean | 1.79613e-06 | 7.18163 | 6.66781 | 770.5407 | 1337.74 | 0.6626 | 0.51056 | Yes | Ag | Ag
JAHXUM_clean | 7.83071e-06 | 7.72066 | 3.25313 | 748.7216 | 1102.94 | 0.5822 | 0.435905 | Yes | Gd | Gd
JAJLEO_clean | 1.71706e-05 | 5.44394 | 2.82962 | 677.2911 | 542.441 | 0.4786 | 0.324151 | No |  | Dy
JAKBIJ_clean | 3.88107e-06 | 5.97609 | 4.07891 | 1258.116 | 2602.36 | 0.6772 | 0.851997 | No |  | Mn
JAKBOP01_clean | 3.91295e-06 | 5.57699 | 4.27379 | 1199.469 | 2372.01 | 0.6608 | 0.792609 | No |  | Mn
JAKBOP_clean | 4.11017e-06 | 5.76914 | 4.18918 | 1239.183 | 2514.56 | 0.6692 | 0.829261 | No |  | Mn
JAKBUV_clean | 3.44586e-06 | 5.57167 | 3.71325 | 1242.546 | 2423.69 | 0.669 | 0.831263 | No |  | Mn
JAKPET_clean | 1.45553e-07 | 3.70033 | 2.62618 | 540.8153 | 39.7172 | 0.399 | 0.215786 | Yes | Pb | Pb
JALCAD_clean | 2.17968e-05 | 10.23917 | 5.38907 | 1189.642 | 2431.84 | 0.661 | 0.786353 | Yes | Al | Al
JALLEQ_clean | 1.6423e-06 | 20.72686 | 7.8738 | 1012.218 | 1858.6 | 0.7646 | 0.774144444 | Yes | Ce | Ce
JALLOA_clean | 1.21913e-06 | 21.13684 | 18.33831 | 1323.974 | 1489.84816 | 0.8308 | 1.10154877 | Yes | Ce | Ce
JALPAQ_clean | 5.87781e-07 | 3.97561 | 2.90565 | 602.1195 | 50.738 | 0.3694 | 0.222423 | Yes | Cu | Cu
JALTUL_clean | 2.19422e-06 | 4.54107 | 3.68666 | 1920.543 | 5060.73 | 0.6792 | 1.30443 | No |  | Li
JASNAT_clean | 1.79987e-05 | 4.78374 | 3.98828 | 800.7687 | 834.91 | 0.5318 | 0.425847 | No |  | Zn
JAVNIE_clean | 8.01815e-06 | 7.27986 | 4.97275 | 1064.357 | 2538.91 | 0.669 | 0.712055 | Yes | Cu | Cu
JAVSUV_clean | 0.00029461 | 5.63959 | 3.43313 | 591.0585 | 665.708 | 0.4934 | 0.291628 | No |  | Al
JAVTEG_clean | 9.05767e-05 | 6.01685 | 3.69212 | 677.4792 | 1054.55 | 0.549 | 0.371936 | No |  | Al
JAVWUY_clean | 8.25529e-06 | 5.48014 | 3.89264 | 897.6661 | 1309.69 | 0.5932 | 0.532494 | Yes | Ag | Ag
JEBCOJ_clean | 6.15628e-06 | 7.20433 | 5.04936 | 528.0891 | 453.367 | 0.4412 | 0.232993 | No |  | Cu,Sm
JEBDOK_clean | 2.84815e-05 | 4.22365 | 3.03737 | 365.2781 | 58.9908 | 0.3576 | 0.130623 | No |  | In
JEDJUY_clean | 1.1047e-05 | 5.0551 | 4.14906 | 598.9423 | 802.333 | 0.4474 | 0.267966 | Yes | Gd,K | Gd,K
JEDKEJ_clean | 2.29974e-06 | 11.82785 | 6.92938 | 1240.79 | 1956.965 | 0.6606 | 0.819666 | No |  | Cu,Cr
JEJKEP_clean | 1.85949e-05 | 5.0932 | 2.80032 | 701.3951 | 515.458 | 0.455 | 0.319134 | No |  | Co
JEJKIT_clean | 1.77193e-05 | 5.10722 | 2.78845 | 693.3803 | 501.504 | 0.45 | 0.312022 | No |  | Ni,Co
JEJWOL_clean | 5.38161e-06 | 9.81493 | 7.51137 | 1544.538 | 3472.22 | 0.754 | 1.16458 | Yes | Nd | Nd
JELPAS_clean | 6.19104e-06 | 6.6136 | 5.51475 | 452.5214 | 534.391 | 0.4712 | 0.213228 | Yes | As | As,Fe
JEMNAR_clean | 1.74698e-05 | 5.06331 | 3.17172 | 689.855 | 504.636 | 0.4528 | 0.312367 | No |  | Ni
JENKET_SL | 5.61252e-06 | 12.8466 | 11.09496 | 1418.87 | 2061.46 | 0.6858 | 0.973062 | Yes | Zn | Zn
JENKIX_SL | 7.16586e-06 | 9.92059 | 7.48583 | 987.8397 | 1206.81 | 0.5698 | 0.56287 | Yes | Zn | Zn
JESDIV_clean | 0.000341236 | 4.38293 | 2.57447 | 481.7048 | 200.637 | 0.4572 | 0.220235 | No |  | Ga
JETNOL_clean | 2.14199e-06 | 4.94372 | 2.40668 | 661.0041 | 550.382 | 0.5318 | 0.351523 | No |  | La,Cr
JETZAK_clean | 1.34418e-05 | 6.92889 | 6.03574 | 1330.132 | 2633.39 | 0.6492 | 0.863522 | Yes | Mg | Mg
JEWYAM_charged | 6.15812e-06 | 15.97384 | 6.3885 | 1318.155 | 2477.398 | 0.711 | 0.937208 | No |  | Mn
JEXSOV_clean | 1.71509e-06 | 4.38918 | 2.97255 | 359.3464 | 152.748 | 0.3706 | 0.133174 | Yes | Nd | Nd
JEYXOB_clean | 7.6505e-06 | 4.25762 | 2.77868 | 498.0253 | 248.419 | 0.42 | 0.209171 | No |  | Fe
j.ica.2016.05.002_2_clean | 6.25742e-06 | 7.92311 | 7.02117 | 959.5548 | 1445.4 | 0.5762 | 0.552895 | Yes | Zn | Zn
j.ica.2016.08.030_3_clean | 1.14907e-05 | 5.42105 | 4.17711 | 1152.815 | 2444.17 | 0.6348 | 0.731807 | Yes | Co | Co
JILWIL_clean | 0.000142455 | 8.24655 | 3.54646 | 671.5827 | 899.835 | 0.545 | 0.366011 | No |  | Al
JILWOR_clean | 9.86295e-05 | 10.37997 | 3.63188 | 695.1734 | 916.388 | 0.5592 | 0.38874 | No |  | Al
JILXOS_clean | 9.28538e-06 | 4.50507 | 4.05314 | 634.9892 | 305.838 | 0.4424 | 0.280919 | Yes | Cu | Cu
j.inoche.2015.01.025_INC05862-mmc1_clean | 3.58602e-05 | 5.32737 | 2.69056 | 663.5744 | 367.505 | 0.4944 | 0.328072 | Yes | Zn | Zn
j.inoche.2015.01.025_INC05862-mmc2_clean | 1.87581e-05 | 4.92906 | 3.897 | 782.2033 | 1259.46 | 0.5778 | 0.451957 | No |  | Zn
j.inoche.2015.03.028_inc05925-mmc2_clean | 1.89548e-05 | 5.98483 | 4.5721 | 1057.803 | 2287.99 | 0.6338 | 0.670435 | No |  | Cu
j.inoche.2015.03.054_CIFs_clean | 4.31771e-06 | 12.69533 | 7.85866 | 1419.211 | 3224.61 | 0.79 | 1.12118 | Yes | Cd | Cd
j.inoche.2015.05.017_inc05998-mmc2_clean | 4.78507e-05 | 4.9133 | 2.71797 | 687.3466 | 248.224 | 0.4356 | 0.299408 | No |  | Cu
j.inoche.2015.06.004_1_clean | 9.41747e-06 | 4.49265 | 3.05894 | 706.9486 | 496.647 | 0.481 | 0.340043 | No |  | Ni
j.inoche.2015.06.036_inc06102-mmc1_clean | 1.86581e-05 | 4.53773 | 3.33225 | 510.4854 | 190.5867 | 0.3582 | 0.182856 | No |  | Ce
j.inoche.2015.06.036_inc06102-mmc3_clean | 1.4063e-05 | 4.50589 | 3.34598 | 520.6164 | 228.8932 | 0.3866 | 0.20127 | Yes | Pr | Pr
j.inoche.2015.12.019_1_clean | 1.63927e-05 | 6.46265 | 4.53541 | 972.3843 | 1735.46 | 0.5772 | 0.561258 | No |  | Zn
JIQVAH_clean | 2.26732e-06 | 4.60365 | 3.31132 | 595.6849 | 440.611 | 0.5524 | 0.329056 | No |  | Ru,Yb
JITPOS_SL | 5.25316e-06 | 5.87095 | 4.85353 | 694.8401 | 727.817 | 0.485 | 0.336998 | Yes | Zn | Zn
JITQEI_clean | 6.16743e-06 | 4.74821 | 3.43684 | 1035.475 | 1192.0228 | 0.5672 | 0.587322 | Yes | Cu | Cu
JIVFUQ_clean | 1.05514e-05 | 6.2294 | 5.27198 | 872.9507 | 1515.89 | 0.6318 | 0.55153 | No |  | Zn
JIVHIG_clean | 1.09886e-05 | 5.86134 | 3.79303 | 1000.767 | 920.978 | 0.4348 | 0.435133 | Yes | K | K
JIVSEN_clean | 4.95932e-06 | 4.65844 | 4.22522 | 512.8231 | 239.251 | 0.392 | 0.201026 | Yes | Cu | Cu,Sm
JIWKUW_clean | 3.08832e-06 | 5.76283 | 3.39969 | 695.2266 | 542.6270275 | 0.4746 | 0.329955 | Yes | Na | Tb,Na
JIXWUJ01_clean | 4.67127e-06 | 4.91458 | 3.91959 | 610.0351 | 542.037 | 0.4672 | 0.285009 | No |  | Mn
JIXWUJ02_clean | 4.54093e-06 | 4.89442 | 3.8959 | 606.5091 | 534.829 | 0.4588 | 0.278267 | No |  | Mn
JIXWUJ_clean | 4.70553e-06 | 4.9428 | 3.96901 | 612.7601 | 545.765 | 0.469 | 0.287384 | No |  | Mn
JIYXUL_clean | 2.95026e-07 | 6.59669 | 5.39005 | 362.9817 | 431.228 | 0.4754 | 0.172562 | Yes | Sb,Na,W | Sb,Na,W,Fe
JIZJAF_clean | 3.4499e-06 | 10.25461 | 9.82723 | 932.9316 | 1061.67 | 0.5772 | 0.538489 | No |  | Co
JIZJEJ_clean | 3.35197e-06 | 10.34811 | 9.92334 | 935.0426 | 1063.16 | 0.5768 | 0.53933 | No |  | Co
JIZJOT_clean | 3.32274e-06 | 10.25508 | 9.65715 | 935.6988 | 1045.31432 | 0.5712 | 0.534472 | No |  | Co
JIZJUZ_clean | 3.41784e-06 | 10.30863 | 9.86894 | 931.6973 | 1037.97 | 0.5706 | 0.531626 | No |  | Co
JIZWEW_clean | 1.9192e-05 | 6.00475 | 5.39741 | 973.3497 | 1371.7 | 0.5578 | 0.542934 | No |  | Al
JIZWIA_clean | 2.26199e-05 | 5.73459 | 5.3907 | 959.9693 | 1343.76 | 0.5588 | 0.536429 | No |  | Al
JIZWOG_clean | 2.21186e-05 | 5.77811 | 5.24857 | 972.1952 | 1376.93 | 0.5656 | 0.549873 | No |  | Al
j.jssc.2014.11.015_mmc2_clean | 3.72955e-05 | 5.22329 | 3.73672 | 1039.257 | 1140.67 | 0.5588 | 0.580737 | No |  | Mn
j.jssc.2015.05.012_mmc6_clean | 1.15032e-05 | 5.19284 | 3.47327 | 851.158 | 948.996 | 0.5544 | 0.471883 | Yes | Cd | Cd
j.jssc.2016.09.008_mmc7_clean | 9.94111e-06 | 4.60903 | 3.05023 | 605.9357 | 257.656 | 0.4642 | 0.281275 | Yes | Cd | Cd
j.jssc.2016.09.008_mmc8_clean | 4.01375e-06 | 4.48976 | 3.77657 | 612.7338 | 508.026 | 0.4792 | 0.293623 | Yes | Cd | Cd
JOCLOD_clean | 7.00876e-06 | 4.31246 | 3.2182 | 980.0367 | 374.509 | 0.5332 | 0.522557 | Yes | Co | Co
JOCWIJ_clean | 2.93734e-06 | 13.89765 | 5.51402 | 1213.287 | 2291.9267 | 0.735 | 0.891766 | Yes | Cu | Cu
JODFOZ_clean | 1.84443e-05 | 4.69106 | 3.19319 | 830.0546 | 362.766 | 0.4432 | 0.367882 | No |  | Co
JODGEP_clean | 1.23357e-06 | 4.14327 | 2.84829 | 462.2311 | 114.441 | 0.4784 | 0.221132 | Yes | Cu,Er | Cu,Er
JOFGOC_clean | 9.97104e-06 | 5.75292 | 4.66172 | 775.9577 | 576.424 | 0.4708 | 0.365321 | Yes | Cd | Cd
JOFKIA01_clean | 4.48966e-06 | 6.88318 | 5.09054 | 629.0535 | 721.91 | 0.53 | 0.333399 | Yes | Cu | Cu
JOFKIA_clean | 4.45756e-06 | 6.957 | 5.13094 | 633.3684 | 713.155 | 0.5264 | 0.333406 | Yes | Cu | Cu
JOGBIR_clean | 7.21498e-07 | 4.99322 | 2.70306 | 478.7713 | 119.595 | 0.4296 | 0.20568 | Yes | Cu | Cu
JOGHEU_clean | 3.02275e-06 | 4.6871 | 3.79057 | 959.3154 | 1588.93 | 0.5686 | 0.545465 | Yes | Ni | Ni
JOGHIY_clean | 3.54114e-06 | 4.7279 | 3.83843 | 970.6947 | 1519.72 | 0.5608 | 0.544364 | Yes | Co | Co
JOGSAA_clean | 4.35707e-06 | 12.97631 | 9.4474 | 2376.561 | 4728.27 | 0.8226 | 1.95496 | Yes | Ni | Ni
JOHFIW_manual | 1.4394e-05 | 6.80122 | 6.39579 | 770.3389 | 1197.39 | 0.5754 | 0.443252 | No |  | Y
JOJKUQ_clean | 5.09747e-06 | 18.63152 | 8.76045 | 1641.058 | 2982.76 | 0.7992 | 1.31153 | No |  | Cu,Zn
JOJLOK_clean | 4.34552e-07 | 3.68436 | 2.87211 | 475.2535 | 14.2916 | 0.4164 | 0.197895 | Yes | Th | Th
JOKWOV_clean | 1.69009e-05 | 5.03424 | 2.86104 | 510.84 | 404.213 | 0.5492 | 0.280553 | Yes | Zn | Zn
JOKXAI10_clean | 1.59412e-06 | 4.67354 | 3.99704 | 642.5414 | 473.833 | 0.5056 | 0.32487 | Yes | Ni | Cd,Ni
JOKXAI_clean | 1.58635e-06 | 4.68166 | 4.00596 | 643.7451 | 472.896 | 0.502 | 0.323161 | Yes | Ni | Cd,Ni
JOKXEM10_clean | 1.5507e-06 | 4.65592 | 3.94576 | 635.5138 | 461.41 | 0.5 | 0.317757 | Yes | Ni | Cd,Ni
JOKXEM_clean | 1.55305e-06 | 4.6554 | 3.9457 | 635.5138 | 461.416 | 0.5004 | 0.318011 | Yes | Ni | Cd,Ni
JOKXOW10_clean | 1.58732e-06 | 4.65545 | 3.95436 | 634.9609 | 457.885 | 0.5016 | 0.318495 | Yes | Ni | Cd,Ni
JOKXOW_clean | 1.58358e-06 | 4.65344 | 3.95436 | 634.9609 | 456.019 | 0.5018 | 0.318622 | Yes | Ni | Cd,Ni
JOKXUC10_clean | 1.55198e-06 | 4.62045 | 3.87167 | 634.6909 | 446.394 | 0.499 | 0.31671 | Yes | Ni | Cd,Ni
JOKXUC_clean | 1.39217e-06 | 4.54485 | 3.93734 | 634.6909 | 439.324 | 0.4938 | 0.31341 | Yes | Ni | Cd,Ni
JOKYAJ10_clean | 1.45645e-07 | 3.9112 | 2.82319 | 632.7792 | 112.575 | 0.493 | 0.311961 | Yes | Ni | Cd,Ni
JOKYAJ_clean | 1.60003e-06 | 4.98975 | 3.80682 | 643.9855 | 475.936 | 0.512 | 0.32972 | Yes | Ni | Cd,Ni
JOKYEN_clean | 1.62731e-06 | 5.04569 | 3.84468 | 646.7009 | 467.677 | 0.5112 | 0.330594 | Yes | Ni | Cd,Ni
JOKYIR10_clean | 1.56356e-06 | 5.00078 | 3.76275 | 642.236 | 456.424 | 0.5092 | 0.327027 | Yes | Ni | Cd,Ni
JOKYIR_clean | 1.56389e-06 | 5.00078 | 3.76275 | 642.236 | 456.424 | 0.5092 | 0.327027 | Yes | Ni | Cd,Ni
JOKYOX10_clean | 1.51261e-06 | 4.99892 | 3.69875 | 636.2902 | 430.914 | 0.5068 | 0.322472 | Yes | Ni | Cd,Ni
JOKYOX_clean | 1.56708e-06 | 4.99892 | 3.69875 | 636.2902 | 439.041 | 0.5096 | 0.324253 | Yes | Ni | Cd,Ni
JONKEE_clean | 4.01814e-06 | 8.42508 | 3.57402 | 815.8537 | 1125.13099 | 0.6092 | 0.497019 | Yes | Cu | Cu
JOPWUI_clean | 1.06469e-05 | 5.51252 | 3.28798 | 680.5638 | 486.362 | 0.4756 | 0.323676 | Yes | Cd | Cd
JOQSOZ_clean | 5.65887e-06 | 6.10079 | 4.1274 | 862.4556 | 1536.94 | 0.5942 | 0.512473 | Yes | Cu | Cu
JOQZUM_clean | 1.46068e-06 | 5.68246 | 5.15937 | 704.7216 | 775.2993 | 0.522 | 0.367865 | Yes | Mn | Mo,Mn
JORBAV_clean | 1.26359e-06 | 5.6025 | 5.15328 | 579.9892 | 643.4226 | 0.5402 | 0.31331 | Yes | Mn | W,Mn
JORLEJ_clean | 7.68927e-06 | 9.51377 | 6.43314 | 1252.042 | 2491.25 | 0.6678 | 0.836114 | Yes | Cd | Cd
JORRAL_clean | 1.92307e-05 | 6.90146 | 4.37137 | 1000.317 | 1472.69 | 0.5752 | 0.575382 | Yes | Cd | Cd
JORSEQ_clean | 3.55864e-05 | 4.96868 | 3.55075 | 698.5826 | 557.376 | 0.4912 | 0.343145 | Yes | Cd | Cd
JORVET_clean | 1.26939e-05 | 10.62231 | 4.72909 | 1190.441 | 2395.56 | 0.6632 | 0.789501 | Yes | Zn | Zn
JOSNAG01_clean | 4.21689e-06 | 4.34391 | 3.48794 | 672.7709 | 531.506 | 0.5002 | 0.336521 | Yes | La | La
JOSNAG_clean | 4.10362e-06 | 4.31831 | 3.47722 | 669.4874 | 506.618 | 0.503 | 0.336751 | Yes | La | La
JOSQEN_clean | 5.50419e-06 | 4.42427 | 2.44746 | 732.9605 | 483.028 | 0.5176 | 0.37938 | Yes | Cd | Cd
JOSTIU_clean | 6.45446e-06 | 7.28051 | 2.53927 | 699.0172 | 920.797 | 0.5986 | 0.418432 | Yes | Nd | Nd
JOTHOP_clean | 0.000119305 | 4.55914 | 3.14938 | 334.5724 | 148.684 | 0.3704 | 0.123926 | Yes | Sn | Sn
JOVDON_clean | 1.73487e-07 | 4.04514 | 3.19789 | 536.688 | 121.485 | 0.4824 | 0.258899 | No |  | Ce
JOVROD_clean | 9.96426e-07 | 4.79644 | 3.03624 | 1251.582 | 1571.37 | 0.6486 | 0.811776 | Yes | Li | Li,Co
JOVWOI_clean | 0.000616739 | 4.43266 | 3.14601 | 482.4648 | 248.275 | 0.399 | 0.192503 | Yes | Fe,Al | Fe,Al
JOVXEZ_clean | 7.02293e-06 | 4.48882 | 3.73021 | 877.2392 | 1121.41 | 0.558 | 0.4895 | Yes | Cu | Cu
JOVYAW_clean | 9.35267e-06 | 4.37224 | 3.52862 | 757.18 | 903.605 | 0.5232 | 0.396155 | Yes | Zn | Zn
JOWFOQ_clean | 2.20198e-06 | 6.87554 | 6.2746 | 988.4353 | 2282.27 | 0.7136 | 0.705344 | Yes | Cu | Cu
JOYKUF_clean | 4.68557e-06 | 15.8468 | 15.75155 | 1522.248 | 2109.7 | 0.7706 | 1.17304 | Yes | Mn | Mn
jp102463p_si_002_clean | 8.88866e-06 | 7.50467 | 7.0978 | 979.1346 | 1620.62 | 0.6276 | 0.614502 | No |  | Cr
jp102463p_si_004_clean | 9.68451e-06 | 7.69309 | 7.15133 | 998.5022 | 1821.21 | 0.6478 | 0.646828 | No |  | Cr
jp2064408_si_002_clean | 1.35429e-05 | 12.93309 | 6.73336 | 1140.506 | 2401.03 | 0.7182 | 0.819111 | Yes | Zn | Zn
jp209895d_si_002_clean | 2.11103e-05 | 5.49532 | 3.6076 | 982.6078 | 1717.87 | 0.5898 | 0.57954 | Yes | Zn | Zn
JUCGUL_clean | 1.84805e-05 | 6.1601 | 4.88151 | 1042.558 | 1884.57 | 0.5894 | 0.614484 | Yes | Zn | Zn
JUCXEK_clean | 1.08263e-06 | 7.06758 | 6.25925 | 387.4692 | 539.574 | 0.5948 | 0.230467 | Yes | Np | Np
JUFBIX_clean | 5.83148e-05 | 5.04128 | 2.68626 | 641.9392 | 118.974 | 0.373 | 0.239444 | No |  | Co
JUFREJ_clean | 1.70752e-06 | 6.336 | 6.00289 | 433.3187 | 233.038 | 0.3782 | 0.163881 | Yes | Gd | Gd
JUFZER_clean | 6.14154e-06 | 4.28524 | 2.88788 | 532.47 | 150.628 | 0.4414 | 0.235032 | Yes | Cd | Cd
JUGLAA_clean | 1.89928e-05 | 4.55135 | 3.34716 | 702.5432 | 323.1127 | 0.4036 | 0.283546 | No |  | Cd
JUJMOS_clean | 8.60784e-06 | 10.00436 | 3.46125 | 995.9763 | 1499.433 | 0.6146 | 0.612128 | No |  | Zn
JUJTAL_clean | 1.31803e-05 | 5.88047 | 3.45324 | 905.2723 | 863.311 | 0.5102 | 0.461869 | Yes | Co | Co
JUJZEV_clean | 5.16947e-07 | 4.10763 | 3.18777 | 634.3447 | 153.29 | 0.392 | 0.248663 | Yes | Co | Co
JUJZIZ_clean | 7.50159e-08 | 3.81435 | 2.92703 | 611.5684 | 88.8761 | 0.3722 | 0.227625 | Yes | Co | Co
JUKKIL_clean | 9.45781e-06 | 4.32221 | 3.34804 | 513.1653 | 314.58 | 0.4824 | 0.247551 | Yes | Nd | Nd
JUKNUA_clean | 4.74133e-07 | 5.93325 | 3.47434 | 285.5519 | 291.501 | 0.457 | 0.130497 | Yes | W,Cu,Na | W,Cu,Na
JUMCOL_clean | 8.76808e-06 | 7.85155 | 7.4129 | 1012.078 | 1846.18 | 0.6392 | 0.646921 | No |  | V
JUMCUR_clean | 1.00736e-05 | 6.66565 | 6.12054 | 968.4198 | 1618.12 | 0.6176 | 0.598098 | No |  | V
JUMDAY_clean | 1.20984e-05 | 6.08117 | 5.71486 | 938.6146 | 1564.61 | 0.599 | 0.562229 | No |  | V
JUMDEC_clean | 1.05834e-05 | 6.63074 | 6.11727 | 964.8877 | 1640.96 | 0.617 | 0.595335 | No |  | V
JUNBOL_clean | 5.22086e-06 | 4.23505 | 3.57437 | 640.4263 | 461.015 | 0.4554 | 0.29165 | No |  | Cd
JUNBUR_clean | 9.41839e-06 | 6.68812 | 5.2162 | 885.6925 | 1987.2 | 0.6588 | 0.583492 | Yes | Cd | Cd
JUPBUT_clean | 4.73712e-06 | 4.59351 | 3.07746 | 678.6194 | 593.804 | 0.4954 | 0.336188 | Yes | Pr | Pr
JUPFOP_charged | 3.62729e-07 | 4.08468 | 2.80565 | 567.5433 | 220.955 | 0.4618 | 0.262092 | Yes | Ag | Ag
JUPNAL_clean | 2.14435e-07 | 3.64386 | 3.28199 | 677.0435 | 170.435 | 0.4578 | 0.30995 | Yes | Sr,Co | Sr,Co
JUQTOG_clean | 9.48427e-06 | 7.0124 | 3.08649 | 777.3571 | 1025.84 | 0.5754 | 0.447292 | No |  | Co
JUQVAU_clean | 1.05132e-05 | 7.11924 | 4.2578 | 799.5203 | 1374.261167 | 0.5804 | 0.464042 | Yes | Co | Co
JURKIS_clean | 4.27136e-06 | 7.21804 | 4.89996 | 950.5794 | 1039.66 | 0.5258 | 0.499814 | Yes | Mn | Mn
JUSBAC_clean | 1.77665e-05 | 5.9515 | 3.58022 | 589.8383 | 461.462 | 0.4474 | 0.263894 | Yes | Cd | Cd
JUSHAI_clean | 2.36904e-05 | 5.25447 | 2.58009 | 784.954 | 732.572 | 0.5224 | 0.41006 | Yes | Co | Co
JUSHIQ_clean | 2.56298e-05 | 5.24488 | 2.56323 | 776.9887 | 744.137 | 0.5274 | 0.409783 | Yes | Ni | Ni
JUSKAL_clean | 5.36294e-06 | 5.98148 | 5.50358 | 718.9641 | 491.614 | 0.4456 | 0.320371 | Yes | Ba | Ba
JUTCIM_clean | 1.36422e-05 | 15.74073 | 14.87864 | 1362.132 | 2742.03 | 0.7486 | 1.01969 | Yes | Cu | Cu
JUTCUW_SL | 2.32553e-06 | 6.94384 | 5.61196 | 923.9924 | 2542.38 | 0.7548 | 0.697429 | No |  | Cd
JUVROJ_clean | 1.1655e-05 | 5.07744 | 3.63748 | 737.3489 | 1067.07 | 0.563 | 0.415127 | No |  | Cd
JUVWUU_clean | 2.87073e-05 | 4.05171 | 2.54227 | 813.5902 | 511.004 | 0.4874 | 0.396545 | Yes | Mn | Mn
JUWBIO_clean | 1.66068e-05 | 4.41179 | 2.90753 | 630.871 | 415.026 | 0.5318 | 0.335497 | No |  | Zn
JUXFOZ_clean | 1.23062e-05 | 6.56163 | 5.01898 | 1266.147 | 3400.01 | 0.699 | 0.885037 | Yes | Zn | Zn
JUXZOT_clean | 7.29389e-06 | 4.54071 | 3.29336 | 1035.168 | 2083.09 | 0.6394 | 0.661886 | Yes | Cd | Cd
JUYJIY_clean | 7.55585e-06 | 8.93591 | 6.40725 | 1160.936 | 2165.8 | 0.6744 | 0.782935 | No |  | Cd
JUYROM_clean | 1.54561e-05 | 6.54798 | 4.58648 | 1008.472 | 1841.34 | 0.6014 | 0.606495 | No |  | Zn
jz4002345_si_002_clean | 9.88088e-06 | 8.57756 | 4.11023 | 821.9696 | 1361.82 | 0.594 | 0.488579789 | No |  | Zr
jz4002345_si_003_clean | 9.92103e-06 | 8.23229 | 4.10889 | 821.9696 | 1359.07 | 0.5956 | 0.489729394 | No |  | Zr
jz4002345_si_004_clean | 9.94979e-06 | 8.12994 | 4.03809 | 821.9628 | 1366.16 | 0.5922 | 0.486931393 | No |  | Zr
jz4002345_si_005_clean | 1.56376e-05 | 8.17701 | 3.85924 | 894.2464 | 1337.62 | 0.578 | 0.51705485 | No |  | Ti
jz4002345_si_006_clean | 6.93643e-06 | 8.7001 | 4.17817 | 640.9804 | 1109.69 | 0.5976 | 0.383307393 | No |  | Hf
KABNIL_clean | 1.34633e-05 | 4.822 | 3.60721 | 710.7573 | 936.108 | 0.5446 | 0.387078 | Yes | Cu | Cu
KABXAO_clean | 6.81807e-07 | 5.19371 | 4.3754 | 339.3788 | 668.897 | 0.5852 | 0.198604 | Yes | W,Cu | W,Cu
KABXES_clean | 1.3585e-05 | 5.52619 | 4.96961 | 845.4586 | 1649.71 | 0.6294 | 0.53213 | Yes | Sm | Sm
KABXIW_clean | 1.30233e-05 | 5.62028 | 4.9456 | 876.4242 | 1718.22 | 0.6228 | 0.545837 | Yes | Pr | Pr
KACZEV_clean | 1.32552e-05 | 9.80506 | 5.54909 | 1281.552 | 3363.25 | 0.7202 | 0.922973 | Yes | In | In
KACZIZ_clean | 1.42486e-05 | 8.95718 | 5.39384 | 1242.997 | 3247.58 | 0.7218 | 0.897196 | Yes | In | In
KADLOT_clean | 6.94681e-06 | 9.00309 | 8.54299 | 1022.046 | 1939.47 | 0.6736 | 0.68845 | Yes | Cu | Cu
KADLUZ_clean | 8.36282e-06 | 14.27976 | 9.75466 | 1142.365 | 2206.85 | 0.6958 | 0.794857 | Yes | Cu | Cu
KAFTUI_clean | 2.90077e-05 | 5.18489 | 3.11952 | 658.5186 | 314.012 | 0.4642 | 0.305683 | Yes | Zn | Zn
KAFYAT_clean | 1.01332e-06 | 3.68992 | 2.80806 | 612.4599 | 89.3116 | 0.4492 | 0.275117 | Yes | Zn | Zn
KAGCAY_charged | 4.1013e-06 | 10.06669 | 5.92468 | 965.0926 | 1927.723108 | 0.6814 | 0.657615 | No |  | Cu
KAGVUL_clean | 3.09159e-06 | 6.24779 | 5.74251 | 307.8363 | 440.455 | 0.5524 | 0.170049 | Yes | U | U
KAGWEW_clean | 1.22413e-06 | 10.78843 | 9.81151 | 600.6728 | 1033.55 | 0.7082 | 0.425396 | Yes | U | U
KAHKUB01_clean | 2.63405e-06 | 4.31258 | 2.65379 | 1000.776 | 693.112 | 0.5222 | 0.522605 | No |  | Fe,K
KAHKUB02_clean | 2.32514e-06 | 4.30319 | 2.61293 | 993.0388 | 624.79 | 0.5064 | 0.502873 | No |  | Fe,K
KAHKUB_clean | 2.7188e-06 | 4.39885 | 2.69675 | 1008.813 | 739.732 | 0.5264 | 0.531039 | No |  | Fe,K
KAHMOW_clean | 4.51274e-05 | 5.20373 | 4.91346 | 662.572 | 364.934 | 0.4508 | 0.298686 | Yes | Zn | Zn
KAHNOX_clean | 1.06117e-06 | 6.67271 | 5.40663 | 921.4976 | 2375.72 | 0.741 | 0.682828 | Yes | Cu | Cu
KAHPUE_clean | 4.58416e-06 | 5.5467 | 4.52994 | 901.884 | 1440.76 | 0.5904 | 0.532473 | Yes | Ni | Cd,Ni
KAHYEY_clean | 2.47663e-06 | 3.89651 | 3.5765 | 511.9332 | 239.396 | 0.401 | 0.205285 | Yes | Mn | Mn
KAHYID_clean | 2.67628e-06 | 8.93039 | 4.11514 | 899.499 | 2023.03 | 0.7014 | 0.630911 | Yes | Gd | Gd
KAHYUP_clean | 2.57375e-06 | 8.96058 | 4.23716 | 895.191 | 2040.08 | 0.7126 | 0.637912 | Yes | Dy | Dy
KAJZIH_clean | 4.99223e-06 | 8.4847 | 6.59254 | 574.8316 | 577.227 | 0.4824 | 0.277298 | Yes | Cu | Cu
KAKBUW_clean | 1.06982e-05 | 8.93435 | 3.48006 | 1055.411 | 1307.68 | 0.5736 | 0.605384 | Yes | Ca | Ca
KAKCAD_clean | 8.56398e-06 | 9.06904 | 5.14285 | 1127.091 | 2074.12 | 0.6138 | 0.691809 | Yes | Sr | Sr
KAKCEH01_clean | 5.36665e-06 | 8.87027 | 8.43287 | 944.9563 | 1330.34 | 0.5852 | 0.55299 | No |  | Ba
KAKCEH02_clean | 5.19293e-06 | 9.05571 | 8.66764 | 961.7512 | 1362.9 | 0.5874 | 0.564931 | No |  | Ba
KAKCEH_clean | 5.30248e-06 | 9.06296 | 8.67891 | 969.5465 | 1377.78 | 0.5742 | 0.556714 | Yes | Ba | Ba
KALFEK_clean | 1.81202e-05 | 6.54196 | 4.56831 | 1066.014 | 1837.5 | 0.6008 | 0.640461 | No |  | Ni
KALFOU_clean | 2.07107e-05 | 6.46523 | 4.80891 | 1060.682 | 1822.53 | 0.5936 | 0.629621 | No |  | Ni
KALGAH_clean | 1.91589e-05 | 6.33471 | 4.78818 | 1066.313 | 1929.33 | 0.5982 | 0.637868 | No |  | Ni
KALGEL_clean | 1.71006e-05 | 6.46285 | 4.62415 | 1074.884 | 1837.55 | 0.6066 | 0.652024 | No |  | Ni
KANDAG_clean | 1.22091e-05 | 4.72415 | 2.9462 | 725.8158 | 332.245 | 0.4626 | 0.335762 | Yes | Zn | Zn
KANDIO_clean | 1.09169e-05 | 6.34814 | 4.18035 | 856.7879 | 1078.45 | 0.5426 | 0.464892 | Yes | Zn | Zn
KANMIX_clean | 1.36505e-05 | 9.77148 | 3.95127 | 923.1224 | 1527.42 | 0.6392 | 0.590057 | Yes | Cu | Cu
KAPHOB_clean | 1.37054e-05 | 4.89405 | 3.15092 | 960.6886 | 1088.46 | 0.5528 | 0.531068 | Yes | Mn | Mn
KAPHUH_clean | 1.47955e-05 | 4.86022 | 3.00344 | 944.0553 | 1012.39 | 0.5428 | 0.512433 | Yes | Mn | Mn
KARLUM_clean | 6.67641e-06 | 12.53415 | 7.4934 | 1569.841 | 3357 | 0.7386 | 1.15949 | No |  | Ni
KARNAU_clean | 7.74049e-06 | 15.53234 | 10.48172 | 2174.944 | 4299.13 | 0.8028 | 1.74604 | No |  | Ni
KARNID_clean | 1.0981e-05 | 13.04357 | 6.77607 | 1111.551 | 2533.66 | 0.69 | 0.76697 | Yes | Cu | Cu
KARTAA_clean | 4.5074e-06 | 6.20188 | 4.23592 | 528.5077 | 923.525 | 0.5718 | 0.3022 | No |  | Sm
KASHUK_clean | 2.52204e-06 | 6.39294 | 3.33878 | 301.7429 | 307.473 | 0.4924 | 0.148578 | Yes | Np | Np
KASPOL_clean | 2.53512e-05 | 4.03994 | 2.92862 | 600.2581 | 100.178 | 0.4152 | 0.249227 | Yes | Cu | Cu
KASRAZ_clean | 1.13425e-05 | 6.01546 | 4.14091 | 1013.749 | 2334.36 | 0.6452 | 0.654071 | Yes | Cd | Cd
KASRED_clean | 1.04415e-05 | 7.65199 | 6.36839 | 1123.818 | 2648.74 | 0.6808 | 0.765095 | Yes | Cd | Cd
KATDAM_clean | 1.39084e-06 | 6.25403 | 6.06717 | 711.4551 | 267.088 | 0.4372 | 0.311048 | No |  | Cd
KAVGAQ_clean | 2.22844e-05 | 5.26252 | 4.91537 | 865.5461 | 1285.85 | 0.5246 | 0.454067 | No |  | Co
KAVJEX01_clean | 2.72233e-06 | 9.52843 | 6.46475 | 969.5653 | 1932.71 | 0.6454 | 0.62576 | No |  | Nd
KAVJEX_clean | 3.86917e-06 | 8.73636 | 5.24821 | 864.8275 | 1560.92 | 0.605 | 0.523221 | No |  | Nd
KAVKIC_clean | 7.0328e-06 | 5.02071 | 3.4738 | 388.6363 | 240.329 | 0.3932 | 0.152812 | Yes | Dy | Dy
KAVLID_clean | 8.2123e-07 | 3.80536 | 2.41604 | 736.67 | 96.4485 | 0.4054 | 0.298645 | No |  | Ni
KAVNIH_clean | 9.34344e-06 | 8.43697 | 7.72021 | 962.7048 | 1031.01 | 0.5158 | 0.496565 | No |  | Co
KAVTEI_clean | 1.04473e-05 | 5.69693 | 3.84932 | 839.5178 | 1170.334103 | 0.5548 | 0.465766 | No |  | Cd
KAVTUY_clean | 5.25288e-06 | 5.22962 | 4.08985 | 483.0685 | 326.975 | 0.424 | 0.204821 | Yes | Cu | Cu
KAWBOB_clean | 6.74596e-06 | 7.62136 | 6.38807 | 922.3561 | 1414.86 | 0.5764 | 0.531645 | Yes | Mn | Mn
KAWHEY_clean | 4.69823e-06 | 18.21481 | 15.58526 | 2160.443 | 3256.18 | 0.8126 | 1.75558 | Yes | Zn | Zn
KAXFUM_clean | 3.28833e-07 | 3.88937 | 3.01162 | 512.0406 | 46.3211 | 0.3548 | 0.181672 | Yes | Ba | Ba
KAXQIL_clean | 9.49332e-05 | 5.12409 | 3.76819 | 644.2303 | 300.859 | 0.3454 | 0.222517 | No |  | Ca
KAXZUG_clean | 5.9277e-06 | 4.51369 | 2.59156 | 621.7011 | 110.913 | 0.3612 | 0.224558 | No |  | Cd
KAYBIX_clean | 4.24109e-05 | 5.6946 | 5.49039 | 823.4587 | 1102.37 | 0.5044 | 0.415354 | Yes | Ca | Ca
KAYBUJ_clean | 3.76703e-05 | 5.49315 | 5.23582 | 837.4368 | 1158.42 | 0.511 | 0.427931 | Yes | Ca | Ca
KAYCIY_clean | 1.83096e-05 | 5.92381 | 4.85823 | 1023.435 | 1938.27 | 0.5954 | 0.609353 | Yes | Ca | Ca
KECRAL10_clean | 1.6772e-06 | 7.14324 | 5.71599 | 956.8188 | 2551.06 | 0.762 | 0.729094 | Yes | Cd | Cd
KECRAL11_clean | 4.93098e-06 | 6.17897 | 5.38709 | 774.6233 | 1834.65 | 0.7162 | 0.554784 | No |  | Cd
KECRAL12_clean | 1.73439e-06 | 6.84524 | 5.44973 | 952.9527 | 2556.47 | 0.7656 | 0.729579 | Yes | Cd | Cd
KECRAL_clean | 1.67732e-06 | 7.14304 | 5.71829 | 956.8096 | 2533.63 | 0.759 | 0.726219 | Yes | Cd | Cd
KEDJAG01_clean | 3.67992e-06 | 5.62745 | 4.42901 | 940.9816 | 2853.21 | 0.6922 | 0.651347 | No |  | Cu
KEDJAG02_clean | 3.71027e-06 | 5.64435 | 4.47405 | 945.1171 | 2876.34 | 0.6944 | 0.656287 | No |  | Cu
KEDJAG03_clean | 3.78256e-06 | 5.73609 | 4.60094 | 961.6772 | 2975.45 | 0.6998 | 0.672979 | No |  | Cu
KEDJAG04_clean | 3.62484e-06 | 5.58759 | 4.3837 | 934.3524 | 2815.34 | 0.6894 | 0.644141 | No |  | Cu
KEDJAG06_clean | 3.63286e-06 | 5.60157 | 4.39581 | 936.3121 | 2826.48 | 0.6908 | 0.646807 | No |  | Cu
KEDJAG08_clean | 3.6461e-06 | 5.61357 | 4.40385 | 938.0335 | 2834.71 | 0.6918 | 0.648934 | No |  | Cu
KEDJAG10_clean | 3.67236e-06 | 5.6275 | 4.42824 | 940.9816 | 2852.86 | 0.692 | 0.651159 | No |  | Cu
KEDJAG12_clean | 3.68519e-06 | 5.63489 | 4.44582 | 942.6937 | 2861.33 | 0.6926 | 0.652908 | No |  | Cu
KEDJAG14_clean | 3.70315e-06 | 5.64072 | 4.46761 | 944.189 | 2872.03 | 0.6942 | 0.655454 | No |  | Cu
KEDJAG16_clean | 3.70604e-06 | 5.644 | 4.47445 | 945.1171 | 2876.74 | 0.6942 | 0.656098 | No |  | Cu
KEDJAG18_clean | 3.7272e-06 | 5.65854 | 4.50803 | 948.047 | 2901.94 | 0.6954 | 0.659272 | No |  | Cu
KEDJAG20_clean | 3.73978e-06 | 5.67593 | 4.5303 | 951.1942 | 2918.19 | 0.6962 | 0.662224 | No |  | Cu
KEDJAG22_clean | 3.76579e-06 | 5.70452 | 4.56197 | 955.1372 | 2983.66 | 0.6974 | 0.666112 | No |  | Cu
KEDJAG24_clean | 3.77916e-06 | 5.73555 | 4.60029 | 961.6772 | 2975.36 | 0.6996 | 0.672786 | No |  | Cu
KEDJAG26_clean | 3.79637e-06 | 5.76062 | 4.63585 | 965.5772 | 3000.25 | 0.7004 | 0.676287 | No |  | Cu
KEDJAG28_clean | 3.81164e-06 | 5.787 | 4.68615 | 970.7607 | 3029.31 | 0.7 | 0.67953 | No |  | Cu
KEDJAG_clean | 3.65018e-06 | 5.61338 | 4.40406 | 938.0335 | 2834.73 | 0.6918 | 0.648934 | No |  | Cu
KEDNOY_clean | 4.65352e-05 | 4.98967 | 3.63243 | 824.3615 | 775.788 | 0.514 | 0.423723 | Yes | Ag | Ag,Al
KEDQAN_clean | 1.28156e-05 | 6.47084 | 4.69781 | 804.978 | 727.254 | 0.4856 | 0.390897 | No |  | Zn
KEFBEE_clean | 6.72853e-06 | 11.08232 | 7.03865 | 1416.192 | 3305.7 | 0.7482 | 1.05959 | Yes | Zn | Zn
KEFBII_clean | 1.01542e-05 | 11.60551 | 5.69321 | 1321.907 | 3242.83 | 0.7332 | 0.969223 | Yes | Zn | Zn
KEFBOO_clean | 7.30177e-06 | 11.98728 | 8.05488 | 1387.27 | 3194.5 | 0.7462 | 1.03518 | Yes | Zn | Zn
KEFFEI01_clean | 9.58886e-07 | 3.96931 | 2.79019 | 459.8082 | 108.464 | 0.421 | 0.193579 | No |  | Dy
KEFFEI_clean | 9.60404e-07 | 3.97348 | 2.77516 | 459.1937 | 98.9719 | 0.4156 | 0.190841 | No |  | Dy
KEFWAV_clean | 6.47636e-06 | 4.19377 | 3.55017 | 695.2604 | 402.551992 | 0.4896 | 0.340399 | Yes | Co | Co
KEFWEZ_charged | 1.39957e-05 | 5.67031 | 4.17239 | 841.843 | 1254.63 | 0.5346 | 0.450049 | No |  | Co
KEFWID_clean | 1.03137e-05 | 5.1885 | 3.70567 | 558.8622 | 455.982 | 0.4748 | 0.265348 | Yes | Gd | Gd,Co
KEGYAX_clean | 2.20825e-06 | 4.05397 | 3.78362 | 400.2289 | 184.476 | 0.3628 | 0.145203 | Yes | Ag | Ag
KEGZOL01_clean | 2.89061e-06 | 6.43501 | 4.94371 | 1027.175 | 2651.11 | 0.724 | 0.743675 | No |  | Cu,Zn
KEGZOL02_clean | 2.75362e-06 | 5.90632 | 4.48545 | 1008.856 | 2634.48 | 0.7042 | 0.710436 | No |  | Cu,Zn
KEGZOL03_clean | 2.94947e-06 | 6.38762 | 4.90333 | 1014.999 | 2597.3 | 0.7104 | 0.721055 | No |  | Cu,Zn
KEGZOL04_clean | 2.94368e-06 | 6.38911 | 4.90295 | 1015.575 | 2599.45 | 0.7106 | 0.721667 | No |  | Cu,Zn
KEGZOL_clean | 2.99843e-06 | 6.39792 | 4.91247 | 1010.891 | 2608.35 | 0.72 | 0.727842 | No |  | Cu,Zn
KEHDOS_clean | 1.63053e-06 | 4.08176 | 3.30481 | 677.594 | 225.282 | 0.451 | 0.305596 | Yes | Ag | Ag
KEHFUA_clean | 1.09247e-05 | 4.97412 | 3.92327 | 899.2967 | 819.834 | 0.5476 | 0.492456 | Yes | Cu | Cu
KEHGEL_clean | 5.22884e-06 | 4.37358 | 2.8186 | 743.7433 | 304.983 | 0.4886 | 0.363393 | Yes | Ag | Ag
KEHGIP_clean | 2.53155e-05 | 4.93159 | 3.98659 | 934.3349 | 1357.62 | 0.5542 | 0.517807 | Yes | Cu | Cu
KEJBIL_clean | 3.06465e-06 | 4.30596 | 3.10505 | 632.6311 | 348.77 | 0.551 | 0.34858 | Yes | V | V
KEJBOQ_clean_h | 3.3774e-05 | 5.17871 | 3.9347 | 763.8194 | 792.266 | 0.5384 | 0.411242 | Yes | Cd | Cd
KEJHIQ_clean_h | 3.3258e-05 | 5.28754 | 3.98518 | 769.983 | 810.224 | 0.5454 | 0.41995 | Yes | Cd | Cd
KEJQAR01_clean | 1.39192e-05 | 10.46853 | 2.57415 | 1027.308 | 1848.05 | 0.6868 | 0.705555 | No |  | Al
KEJQAR_clean | 1.4196e-05 | 10.40713 | 2.61296 | 1032.057 | 1872.42 | 0.6902 | 0.712326 | No |  | Al
KENJEU_clean | 5.80919e-06 | 6.20454 | 3.65645 | 847.2853 | 777.83139 | 0.5244 | 0.444317 | Yes | Zn | Zn
KEPPIF_clean | 3.74671e-06 | 7.58494 | 5.23607 | 793.7705 | 1889.8 | 0.6804 | 0.540084 | Yes | Zn | Zn
KEQDER_clean | 8.83239e-06 | 13.61666 | 6.49901 | 1840.258 | 4258.46 | 0.7794 | 1.4343 | Yes | Zn | Zn
KESBOA_clean | 6.69049e-06 | 6.05718 | 4.26017 | 1030.831 | 1985.72 | 0.5956 | 0.613963 | Yes | Ag | Ag,Fe,Co
KESBUG_clean | 6.72502e-06 | 6.02545 | 4.0393 | 1013.188 | 1919.91 | 0.59 | 0.597781 | Yes | Ag | Ag,Fe,Co
KESGAS_clean | 1.32834e-05 | 5.62194 | 5.11595 | 887.3981 | 947.506 | 0.5322 | 0.472273 | Yes | Mn | Mn
KESHAT_clean | 3.22744e-06 | 4.71415 | 3.88542 | 559.2403 | 612.422 | 0.4878 | 0.272797 | Yes | Pr | Pr
KETHEY01_clean | 2.98856e-05 | 5.27207 | 3.57986 | 672.5447 | 655.251 | 0.4998 | 0.336139 | Yes | Cd | Cd
KETHEY02_clean | 3.0385e-05 | 5.25403 | 3.55446 | 670.4974 | 660.22 | 0.4862 | 0.325996 | Yes | Cd | Cd
KETHEY_clean | 2.94726e-05 | 5.2876 | 3.58603 | 674.7866 | 665.865 | 0.491 | 0.33132 | Yes | Cd | Cd
KETSEI_clean | 2.19127e-06 | 4.16945 | 3.27186 | 485.9039 | 169.143 | 0.4232 | 0.205635 | Yes | Dy | Dy
KEVVIS_clean | 7.94108e-06 | 6.50043 | 5.82364 | 861.4303 | 862.542 | 0.5192 | 0.447255 | Yes | Co | Co
KEVWUF_clean | 2.7524e-06 | 9.52723 | 4.19884 | 959.7574 | 2100.07 | 0.7092 | 0.680658 | Yes | La | La
KEWNUX_clean | 1.12864e-06 | 10.50155 | 5.22557 | 551.5994 | 1276.36 | 0.6966 | 0.384245 | Yes | W,Cu | W,Cu
KEWZET_clean | 1.12015e-05 | 6.38285 | 4.89652 | 915.9438 | 1268.79 | 0.5274 | 0.483068 | Yes | Mn | Mn
KEXFAU_clean | 9.71181e-06 | 4.63469 | 3.96609 | 1094.874 | 2064.02 | 0.6022 | 0.659333 | Yes | Ni | Cd,Ni
KEXFIC10_clean | 1.30875e-06 | 4.89247 | 3.74563 | 627.7306 | 414.272 | 0.4988 | 0.313112 | Yes | Ni | Cd,Ni
KEXFIC_clean | 1.3097e-06 | 4.90739 | 3.75202 | 627.7306 | 417.119 | 0.5 | 0.313865 | Yes | Ni | Cd,Ni
KEXKAB_clean | 4.10104e-06 | 4.09177 | 3.26764 | 674.1679 | 253.788 | 0.4724 | 0.318477 | Yes | Zn | Zn
KEXKEF_clean | 7.41485e-06 | 4.72339 | 2.79989 | 805.5486 | 631.972 | 0.5398 | 0.434837 | Yes | Zn | Zn
KEXPOU_clean | 4.79935e-06 | 4.06064 | 2.7409 | 746.4803 | 381.381 | 0.4994 | 0.372791 | Yes | Zn | Zn
KEYFUR_clean | 3.05644e-06 | 5.43827 | 4.92439 | 609.1952 | 277.889 | 0.4004 | 0.243921 | Yes | Cu | Cu
KEYMUY_clean | 1.50662e-05 | 6.53351 | 5.26079 | 828.7888 | 1129.4 | 0.5562 | 0.460973 | Yes | Na | Cd,Na
KEYROX_clean | 3.0943e-06 | 11.21887 | 3.60068 | 1063.891 | 1652.01 | 0.65 | 0.691529 | No |  | Zn
KEYYET_clean | 1.00202e-06 | 4.99758 | 4.16066 | 366.0563 | 857.098 | 0.6236 | 0.228273 | Yes | Mn,Re | Mn,Re
KICXAX_clean | 8.74339e-07 | 5.16268 | 4.57333 | 278.947 | 103.237821 | 0.3658 | 0.102039 | Yes | W,Co | As,W,Co
KICXEB_clean | 8.9201e-07 | 5.19321 | 4.51034 | 285.6743 | 105.79111 | 0.3962 | 0.113184 | Yes | W,Co | W,Co
KIDDIM_clean | 1.60012e-05 | 5.26498 | 3.54235 | 683.5597 | 857.8245841 | 0.5414 | 0.370079 | Yes | Cd | Cd
KIDDOS_clean | 2.29377e-05 | 5.1988 | 3.52628 | 743.6105 | 873.846 | 0.5262 | 0.391287 | Yes | Zn | Zn
KIDVIE_clean | 3.46739e-06 | 6.06928 | 4.27938 | 627.3486 | 1037.55 | 0.5994 | 0.376033 | Yes | La | La
KIDXUR_clean | 4.08357e-06 | 4.23852 | 2.6256 | 713.7351 | 368.134 | 0.4964 | 0.354298 | Yes | Na,Zn | Na,Zn
KIFJIT_charged | 6.85418e-06 | 4.8015 | 3.58209 | 780.4695 | 336.462 | 0.4944 | 0.385866 | No |  | Ag,Fe
KIFKAM_clean | 2.23859e-05 | 4.32056 | 3.04859 | 813.769 | 417.963 | 0.4718 | 0.383936 | Yes | Mg | Mg
KIFKEQ_clean | 2.07461e-05 | 5.10059 | 4.42412 | 1071.475 | 1643.94 | 0.5798 | 0.621241 | Yes | Mg | Mg
KIFWUT_clean | 7.81974e-06 | 5.20547 | 3.53873 | 721.6725 | 229.429 | 0.4078 | 0.294297 | Yes | Co | Co
KIFXOO_clean | 1.02719e-05 | 4.97615 | 3.02702 | 847.9535 | 540.742 | 0.4912 | 0.416515 | Yes | Ni | Ni
KIGCEK_clean | 3.42741e-06 | 10.39364 | 10.27787 | 1009.291 | 1305.96 | 0.603 | 0.608602 | Yes | Zn | Zn
KIHTOL_clean | 3.21978e-08 | 3.42127 | 2.72486 | 539.0225 | 3.16063 | 0.37 | 0.199438 | No |  | Nd
KIJPUQ_clean | 9.14253e-06 | 4.83597 | 4.0538 | 959.4535 | 1723.11 | 0.619 | 0.593902 | Yes | Cd | Cd
KIJRUS_clean | 1.30539e-05 | 12.14192 | 7.10734 | 1432.841 | 3308.64 | 0.7064 | 1.01216 | Yes | Cu | Cu
KIKDAL_clean | 4.72497e-06 | 6.22689 | 3.75929 | 704.2601 | 297.441 | 0.4098 | 0.288607 | No |  | Cd
KIKDIT_clean | 1.00674e-05 | 5.07008 | 3.27077 | 879.6932 | 492.193 | 0.5196 | 0.45709 | Yes | Cd | Cd
KILJEV_clean | 1.00037e-07 | 3.8471 | 3.18487 | 510.3447 | 77.8064 | 0.3714 | 0.189542 | Yes | Cu | Cu
KINDIW_clean | 9.7288e-06 | 4.37637 | 3.36633 | 628.3499 | 288.744 | 0.4372 | 0.274715 | No |  | Er
KINDOC_clean | 1.07375e-05 | 6.25246 | 5.98089 | 980.9692 | 1939.7 | 0.6526 | 0.640183 | Yes | Tm | Tm
KINFAQ_clean | 9.5194e-06 | 7.6173 | 5.59807 | 739.0437 | 1216.86 | 0.602 | 0.444903 | Yes | Tm | Tm
KINFEU_clean | 1.23868e-05 | 7.75525 | 5.37339 | 684.8189 | 1046.49 | 0.5768 | 0.395004 | Yes | Tm | Tm
KINNIG_clean | 1.17365e-05 | 5.23856 | 4.20025 | 1069.526 | 3003.39 | 0.672 | 0.718721 | No |  | Cu
KINNUS_charged | 7.85783e-06 | 4.90604 | 3.21336 | 733.5842 | 375.205 | 0.3992 | 0.292847 | No |  | Cu
KINPUU_clean | 8.93091e-06 | 5.05147 | 4.16271 | 884.2358 | 478.460899 | 0.472 | 0.41736 | Yes | Co | Co
KINQAB_clean | 8.96229e-06 | 5.083 | 4.08701 | 888.7151 | 496.6655 | 0.4816 | 0.428007 | Yes | Ni | Ni
KINRIK_clean | 1.60821e-06 | 9.88966 | 4.92572 | 771.861 | 1536.07 | 0.6774 | 0.52286 | Yes | Cu,Gd | Cu,Gd
KIPJIE_clean | 3.27769e-06 | 6.98996 | 5.50834 | 605.8733 | 633.782 | 0.4498 | 0.272521 | No |  | Ce
KIPJOK_clean | 3.43281e-06 | 7.22312 | 5.53705 | 607.9951 | 649.113 | 0.4574 | 0.278097 | Yes | Nd | Nd
KIPJUQ_clean | 7.37125e-07 | 7.29399 | 6.9774 | 544.0193 | 303.39301 | 0.453 | 0.246441 | Yes | Er | Er
KIPKAX_clean | 1.05689e-06 | 7.3989 | 7.10265 | 537.1031 | 296.67717 | 0.4534 | 0.243523 | Yes | Yb | Yb
KIPKEB_clean | 1.03204e-06 | 7.31365 | 7.00422 | 642.8181 | 356.4494 | 0.4558 | 0.292997 | Yes | Y | Y
KIPZEQ_clean | 1.61364e-05 | 4.90958 | 4.0897 | 784.8431 | 865.023 | 0.4878 | 0.382847 | Yes | Co | Co
KIQKOK_clean | 5.81486e-07 | 4.0118 | 2.90391 | 466.2592 | 101.18 | 0.4132 | 0.192658 | Yes | Mo,Cu | Mo,Cu
KIRFIA_clean | 3.72837e-06 | 5.7578 | 4.65199 | 975.467 | 3063.5 | 0.6918 | 0.674829 | No |  | Cu
KIRTOW_clean | 0.000344904 | 4.82875 | 2.55725 | 587.5889 | 304.525 | 0.443 | 0.260301 | Yes | Al | Al
KIRTUC_clean | 7.22113e-05 | 4.85053 | 4.15268 | 750.5366 | 879.427 | 0.5362 | 0.402437 | No |  | Be
KISVEO_clean | 1.92718e-06 | 12.37009 | 6.46344 | 451.2187 | 858.806 | 0.6734 | 0.303851 | Yes | U | U
KITCAT_clean | 6.65254e-07 | 5.17369 | 2.93741 | 712.0884 | 775.345 | 0.5802 | 0.413153 | Yes | Ag,K | Ag,K
KITVEQ_clean | 8.52337e-06 | 6.53651 | 4.25527 | 884.9088 | 794.041 | 0.4944 | 0.437498 | No |  | Zn
KIVDUQ_clean | 4.1572e-06 | 6.26762 | 4.30044 | 690.4838 | 949.827 | 0.529 | 0.365266 | Yes | La,K | La,K
KIVFAY_clean | 4.13761e-06 | 6.23242 | 4.28797 | 683.2795 | 925.895 | 0.5256 | 0.359132 | Yes | K,Ce | Ce,K
KIVFEC_clean | 4.07403e-06 | 6.2609 | 4.2583 | 679.8328 | 916.116 | 0.5236 | 0.355961 | Yes | Pr,K | Pr,K
KIVVOC_clean | 1.78565e-05 | 4.30313 | 2.8769 | 782.8218 | 424.761 | 0.562 | 0.439946 | Yes | Cd | Cd
KIXXOG01_clean | 3.32074e-06 | 3.82331 | 2.6999 | 847.4504 | 454.306 | 0.489 | 0.414402 | Yes | Ca | Ca
KIXXOG_clean | 3.79913e-06 | 3.83742 | 2.67446 | 853.5118 | 486.1 | 0.497 | 0.424195 | Yes | Ca | Ca
KIYBIF_clean | 7.52636e-07 | 4.0985 | 3.15807 | 738.9508 | 158.221 | 0.4506 | 0.33297 | Yes | Co | Co
KIYJAF_clean | 2.4939e-06 | 4.42735 | 3.01997 | 701.041 | 118.508 | 0.388 | 0.272003 | Yes | Co | Co
KIYMAI01_clean | 1.15631e-05 | 3.96338 | 2.94053 | 759.7052 | 538.412 | 0.5024 | 0.381676 | Yes | Sr | Sr
KIYMAI_clean | 1.09519e-05 | 3.94719 | 2.95812 | 757.1226 | 521.369 | 0.5008 | 0.379167 | Yes | Sr | Sr
KIYMEM01_clean | 2.17007e-05 | 4.08262 | 3.10639 | 673.8953 | 481.85 | 0.5052 | 0.340452 | Yes | Ba | Ba
KIYMEM_clean | 2.06811e-05 | 4.0581 | 3.10709 | 671.9437 | 466.507 | 0.5046 | 0.339063 | Yes | Ba | Ba
KIYMIP_clean | 5.63802e-07 | 4.02824 | 2.46103 | 742.2968 | 96.0353 | 0.4668 | 0.346505 | Yes | Ni | Ni
KIYMIQ_clean | 1.48514e-05 | 7.09051 | 6.95471 | 963.484 | 1134.87 | 0.482 | 0.464398 | Yes | Na | Na
KIYQEQ_clean | 1.53185e-05 | 5.83028 | 3.92148 | 796.9906 | 1405.01 | 0.5742 | 0.457633 | Yes | Zn | Zn
KIYQIU_clean | 1.74357e-05 | 5.86454 | 4.0944 | 779.563 | 1277.32 | 0.564 | 0.439672 | Yes | Zn | Zn
KIYQOA_clean | 2.47193e-05 | 4.76031 | 3.94678 | 719.8388 | 751.292 | 0.5312 | 0.382377 | Yes | Zn | Zn
KIYTOD_clean | 6.79268e-06 | 14.38752 | 6.75209 | 1259.083 | 2394.72 | 0.7144 | 0.899489 | Yes | Cu,Ni | Cu,Ni
KIYXUN_clean | 1.80491e-06 | 17.29009 | 12.6482 | 1033.763 | 1463.625 | 0.6946 | 0.718052 | Yes | Cu | Cu,Mn
KOBFIR_clean | 1.0298e-05 | 7.61968 | 5.81939 | 1075.391 | 1973.28 | 0.6418 | 0.690186 | No |  | Cd
KOBPIB_clean | 3.65068e-06 | 4.11167 | 2.92426 | 601.8585 | 164.306 | 0.4386 | 0.263975 | Yes | Ce | Ce
KOBPUN_clean | 1.75066e-06 | 3.94132 | 2.74553 | 565.0292 | 98.9482 | 0.4484 | 0.253359 | Yes | Gd | Gd
KOBRAV01_clean | 6.74515e-06 | 6.38674 | 3.78902 | 734.0096 | 603.704 | 0.4712 | 0.345866 | Yes | Cd | Cd
KOBRAV_clean | 6.77413e-06 | 6.35889 | 3.80128 | 733.482 | 606.343 | 0.4722 | 0.34635 | Yes | Cd | Cd
KOCCUC_clean | 4.75717e-06 | 9.17407 | 6.81795 | 959.8219 | 1577.004 | 0.6142 | 0.589525 | Yes | Cd | Cd
KOCWEF_clean | 8.51697e-06 | 8.13442 | 3.87575 | 956.0229 | 1389.137 | 0.5872 | 0.561377 | Yes | Mn | Mn
KODSUT_clean | 5.31184e-08 | 3.62473 | 2.79121 | 784.6214 | 79.241 | 0.531 | 0.416636 | Yes | Ag | Ag
KOFPEB01_clean | 5.45027e-06 | 7.3154 | 5.12362 | 562.202 | 505.464 | 0.461 | 0.259175 | No |  | Cu,La
KOFPEB02_clean | 5.49975e-06 | 7.34058 | 5.07386 | 564.4902 | 503.707 | 0.46 | 0.259666 | No |  | Cu,La
KOFPEB03_clean | 5.40448e-06 | 7.32397 | 5.11399 | 564.4615 | 500.612 | 0.461 | 0.260217 | No |  | Cu,La
KOFPEB04_clean | 6.20784e-06 | 7.23942 | 4.91036 | 555.6482 | 495.105 | 0.4576 | 0.254265 | No |  | Cu,La
KOFPEB_clean | 5.48545e-06 | 7.31754 | 5.12695 | 561.4035 | 494.651 | 0.4574 | 0.256786 | No |  | Cu,La
KOFVOS_clean | 1.72683e-05 | 5.23992 | 4.30833 | 796.8191 | 1149.6 | 0.543 | 0.432672 | Yes | Ni | Ni
KOGJOG_clean | 4.66589e-06 | 4.59413 | 3.10287 | 498.5666 | 339.959 | 0.4802 | 0.239412 | Yes | Gd | Gd
KOGYIP_clean | 4.4319e-06 | 5.27845 | 4.86254 | 719.6833 | 572.034 | 0.4714 | 0.33926 | Yes | Cu | Cu
KOHDIW_clean | 8.8801e-06 | 6.97684 | 4.55031 | 1239.87 | 2641.49 | 0.6532 | 0.809883 | Yes | Co | Si,Co
KOHKIC_clean | 7.75956e-06 | 9.61717 | 7.1473 | 1137.315 | 1894.171 | 0.6478 | 0.736752 | Yes | Zn | Na,Zn
KOHKOI_clean | 7.73063e-06 | 9.75224 | 7.03631 | 1133.164 | 1877.377 | 0.639 | 0.724092 | Yes | Zn | Zn,K
KOHLIE_clean | 1.08135e-05 | 6.85522 | 4.84816 | 1029.15 | 1734.63 | 0.5992 | 0.616666 | Yes | Co | Si,Co
KOJTOU_clean | 9.60166e-06 | 6.48228 | 4.55814 | 941.3537 | 1822.14 | 0.6082 | 0.57253 | Yes | Ni | Ni
KOJZIT_clean | 8.1355e-06 | 16.19567 | 14.7503 | 1974.7 | 4788.47 | 0.7912 | 1.56238 | Yes | Cu | Cu
KOJZUF_clean | 1.15774e-05 | 5.27662 | 4.93416 | 858.3102 | 971.191 | 0.5138 | 0.440998 | Yes | Cu | Cu
KOKDEU_clean | 1.54765e-06 | 4.24386 | 2.61295 | 643.0827 | 74.4025 | 0.4252 | 0.273439 | Yes | Cu | Cu
KOKKOL_clean | 1.56292e-05 | 5.52004 | 3.68761 | 738.3997 | 714.24448 | 0.5008 | 0.369791 | Yes | Fe | Fe
KOKSIO_clean | 3.79379e-06 | 4.16651 | 3.04137 | 803.5356 | 450.313 | 0.5102 | 0.409965 | Yes | Cu | Cu
KOLTUC_clean | 1.19662e-05 | 5.79654 | 2.40592 | 495.1917 | 150.577 | 0.4498 | 0.222737 | No |  | Cd,Tm
KOLWEO_clean | 3.17534e-05 | 4.80101 | 2.59235 | 832.5493 | 518.5 | 0.4602 | 0.383141 | No |  | Ni
KOLYUH_clean | 1.08489e-05 | 6.17756 | 3.26072 | 1000.583 | 1000.06 | 0.5466 | 0.546919 | Yes | Cu | Cu
KOMCOG_clean | 6.76764e-06 | 8.14869 | 7.69355 | 1012.362 | 1290.95 | 0.5856 | 0.592839 | No |  | Zn
KOMDAT_clean | 5.81875e-06 | 8.28379 | 7.41139 | 1001.59 | 1204.57 | 0.5776 | 0.578518 | No |  | Zn
KOMFUO_clean | 1.78493e-08 | 3.64964 | 2.52754 | 735.2617 | 72.9743 | 0.4898 | 0.360131 | Yes | Cu | Cu
KOMGEZ_clean | 4.16993e-05 | 4.91912 | 2.50867 | 709.7081 | 311.537 | 0.491 | 0.348467 | No |  | Cd
KOMGID_clean | 8.278e-06 | 4.92265 | 3.16718 | 773.4311 | 663.695 | 0.5374 | 0.415641 | Yes | Cd | Cd
KOMGUP_clean | 1.01355e-05 | 4.68805 | 3.52352 | 626.4447 | 500.784 | 0.5144 | 0.322243 | No |  | Zn
KOMHAW_clean | 6.13084e-06 | 4.30719 | 2.83423 | 597.893 | 225.983 | 0.4924 | 0.294402 | Yes | Zn | Zn
KOMJED_clean | 1.02346e-05 | 5.84055 | 2.44234 | 507.3361 | 159.611 | 0.4454 | 0.225967 | No |  | Dy,Cd
KOMJIH_clean | 1.10509e-05 | 5.81301 | 2.41893 | 501.2883 | 152.68 | 0.4528 | 0.226983 | No |  | Ho,Cd
KOMJON_clean | 1.13478e-05 | 5.80364 | 2.40624 | 498.4747 | 150.04 | 0.4514 | 0.225011 | No |  | Cd,Er
KOMVIT_clean | 3.71415e-06 | 5.90535 | 4.58324 | 921.9394 | 845.08 | 0.4426 | 0.408051 | Yes | K | K
KONCIA_clean | 1.00314e-05 | 4.36737 | 3.44948 | 528.8655 | 364.048 | 0.4706 | 0.248884 | No |  | Pr
KONFEA_clean | 7.95619e-06 | 4.38049 | 3.3323 | 468.0684 | 233.391 | 0.406 | 0.190036 | Yes | La | La
KONFIE_clean | 6.49432e-06 | 4.23932 | 3.28223 | 452.8616 | 168.696 | 0.377 | 0.170729 | Yes | Ce | Ce
KONSAJ_clean | 1.58668e-06 | 18.94329 | 3.74567 | 905.1822 | 1071.01 | 0.647 | 0.585652 | Yes | Cu | Cu,Fe
KONYOB_clean | 2.49881e-06 | 4.69642 | 3.80022 | 731.909 | 465.049 | 0.4666 | 0.341508 | Yes | Ni | Cd,Ni
KOPXOE_clean | 2.81304e-07 | 4.05075 | 3.0061 | 763.8019 | 64.7712 | 0.432 | 0.329961 | Yes | Cu | Cu
KOQLUZ_clean | 1.1505e-06 | 5.1448 | 3.57576 | 261.2125 | 277.916 | 0.4726 | 0.1235012 | Yes | W,Cu | W,Cu,Si
KORMOV_clean | 7.61687e-06 | 4.2954 | 2.55888 | 587.1784 | 132.195 | 0.369 | 0.216669 | Yes | Co | Co
KORNAI_clean | 5.78181e-06 | 6.27152 | 3.95758 | 724.1025 | 723.73 | 0.4722 | 0.34192 | Yes | Co | Co
KOSJAF_clean | 4.87233e-06 | 10.99192 | 9.84925 | 841.1632 | 1315.47 | 0.6324 | 0.53195 | Yes | Co | Co
KOSJEJ_clean | 5.00994e-06 | 11.06598 | 9.80954 | 842.673 | 1325.77 | 0.637 | 0.536783 | Yes | Co | Co
KOSJIN_clean | 4.87607e-06 | 11.01144 | 9.80964 | 842.9074 | 1316.25 | 0.6378 | 0.537607 | Yes | Co | Co
KOSJOT_clean | 4.89122e-06 | 11.15761 | 9.87899 | 846.5465 | 1327.45 | 0.6374 | 0.539589 | Yes | Co | Co
KOSJUZ_clean | 4.90374e-06 | 11.10045 | 9.86004 | 846.525 | 1330.38 | 0.6394 | 0.541269 | Yes | Co | Co
KOSKAG_clean | 4.92572e-06 | 11.20025 | 9.92421 | 848.6731 | 1318.38 | 0.64 | 0.543152 | Yes | Co | Co
KOSKEK_clean | 4.88225e-06 | 11.20845 | 9.89743 | 848.2556 | 1341.4 | 0.6412 | 0.543901 | Yes | Co | Co
KOSKIO01_clean | 4.49676e-06 | 11.01399 | 9.78872 | 845.4729 | 1308.96 | 0.6322 | 0.534508 | Yes | Co | Co
KOSKIO_clean | 4.86081e-06 | 11.01742 | 9.84741 | 841.5525 | 1289.52 | 0.6324 | 0.5322 | Yes | Co | Co
KOSKUA_clean | 4.89709e-06 | 11.38797 | 10.70957 | 853.9345 | 1307.64 | 0.6356 | 0.542761 | Yes | Co | Co
KOSLAH_clean | 4.74251e-06 | 11.4975 | 10.81891 | 856.0764 | 1342.37 | 0.638 | 0.546177 | Yes | Co | Co
KOSLEL_clean | 5.01964e-06 | 10.95857 | 9.85075 | 831.2206 | 1336.37 | 0.652 | 0.541956 | Yes | Ni | Ni
KOSLIP_clean | 4.88609e-06 | 11.047 | 9.74411 | 834.8848 | 1318.05 | 0.6514 | 0.543843 | Yes | Ni | Ni
KOSLOV_clean | 5.07832e-06 | 11.06557 | 9.9584 | 837.4157 | 1337.81 | 0.6546 | 0.54817 | Yes | Ni | Ni
KOSLUB_clean | 5.01385e-06 | 10.96072 | 9.79504 | 833.1181 | 1343.71 | 0.6478 | 0.539695 | Yes | Ni | Ni
KOSMAI_clean | 4.79349e-06 | 11.0184 | 9.87166 | 841.7721 | 1294.27 | 0.6322 | 0.532166 | Yes | Co | Co
KOTSIX_clean | 4.52039e-06 | 5.60667 | 4.32453 | 805.607 | 806.796 | 0.493 | 0.397165 | Yes | Zn | Zn
KOVJAI01_clean | 5.42891e-06 | 4.82969 | 3.81832 | 637.2958 | 1176.2 | 0.5908 | 0.376513 | Yes | U | U
KOVJAI_clean | 5.84919e-06 | 5.14485 | 3.87668 | 628.8319 | 1093.73 | 0.5728 | 0.360194 | Yes | U | U
KOXFUA_clean | 6.46176e-06 | 4.69443 | 3.97759 | 878.7037 | 904.147 | 0.5206 | 0.457451 | No |  | Cd
KOXGAH_clean | 1.20733e-05 | 5.583 | 3.66466 | 784.1907 | 906.265 | 0.5562 | 0.436166 | Yes | Cu | Cu
KOXGIP_clean | 7.78282e-06 | 6.17141 | 3.90334 | 980.873 | 1397.97 | 0.5534 | 0.542815 | No |  | Ag
KOYRAT_charged | 1.47761e-05 | 5.60484 | 4.74964 | 932.4618 | 1310.25 | 0.5576 | 0.519939 | Yes | Zn | Ru,Zn
KOZNIY_clean | 5.3818e-06 | 6.57194 | 5.24744 | 955.8585 | 1984.58 | 0.6344 | 0.606399 | Yes | Zn | Zn
KOZQEX_clean | 5.22338e-06 | 22.4236 | 6.86083 | 2320.649 | 4453.33 | 0.8428 | 1.95584 | Yes | Cu | Cu
KOZSID_clean | 8.72898e-07 | 5.70928 | 3.86868 | 823.7029 | 285.408 | 0.432 | 0.35584 | No |  | Co
KOZSOJ_clean | 8.2772e-07 | 5.58117 | 3.74612 | 810.9511 | 264.964 | 0.4264 | 0.34579 | No |  | Co
KPACCE10_clean | 1.35726e-08 | 3.44973 | 2.6299 | 588.9663 | 3.36321 | 0.3312 | 0.195065 | Yes | K | Ce,K
KUCDES_clean | 7.56488e-06 | 14.56646 | 4.11545 | 1332.912 | 1778.061 | 0.617 | 0.822407 | No |  | Li
KUCDIW_clean | 5.81845e-06 | 15.32957 | 4.28733 | 1213.342 | 1711.14 | 0.6424 | 0.779451 | No |  | Cu
KUCDOD_clean | 1.15558e-05 | 4.90891 | 3.62196 | 735.7973 | 1020.26 | 0.5556 | 0.40881 | Yes | Cu | Cu
KUDLUR_clean | 6.22522e-06 | 7.15013 | 5.00794 | 513.4393 | 435.613 | 0.4292 | 0.220368 | No |  | Dy,Cu
KUDMAY_clean | 6.25717e-06 | 7.16272 | 5.01285 | 517.435 | 445.855 | 0.439 | 0.227154 | No |  | Cu,Tb
KUDWAJ_clean | 7.08296e-06 | 7.33926 | 6.28305 | 1096.672 | 2108.5 | 0.6474 | 0.709985 | Yes | Cu | Cu
KUDYUE_clean | 8.55725e-06 | 4.19276 | 2.45528 | 546.0363 | 281.231 | 0.5498 | 0.30021 | No |  | Zn
KUFBEU_clean | 3.32266e-06 | 5.14306 | 4.53772 | 486.6109 | 394.98 | 0.4976 | 0.242137 | Yes | La | La
KUFTAI_clean | 1.61875e-05 | 6.13135 | 4.37055 | 1035.056 | 1985.1 | 0.596 | 0.616894 | Yes | Mn | Mn,Fe
KUFVAK_clean | 1.02398e-05 | 6.38663 | 4.81205 | 1175.775 | 3070.95 | 0.6758 | 0.794589 | Yes | Mn | Mn
KUFVEO_clean | 2.23631e-05 | 4.96195 | 3.39873 | 863.4087 | 1206.05 | 0.5244 | 0.452772 | Yes | Mn | Mn
KUFVIS_clean | 1.89612e-05 | 5.06056 | 3.06967 | 834.7315 | 937.421 | 0.5062 | 0.42254 | Yes | Mn | Mn
KUGCOF_clean | 9.21023e-06 | 4.38737 | 3.36364 | 350.972 | 242.214 | 0.4418 | 0.155059 | Yes | Cu | Cd,Cu
KUGZIW_clean | 6.49754e-06 | 10.78109 | 9.76034 | 1047.891 | 1464.37 | 0.6244 | 0.654303 | Yes | Ni | Ni
KUHNEI_clean | 1.9111e-05 | 4.79446 | 3.77144 | 651.6016 | 859.009 | 0.5006 | 0.326191 | Yes | Co | Co
KUHNIM_clean | 5.92028e-07 | 3.71339 | 2.52792 | 560.5538 | 41.6782 | 0.465 | 0.260657 | Yes | Zn | Zn
KUJFUS_clean | 5.17492e-06 | 4.92573 | 2.7522 | 988.1618 | 872.49 | 0.5382 | 0.531828 | No |  | Sc,K
KUJMEJ_clean | 9.47072e-06 | 4.61683 | 4.05372 | 746.1851 | 1541.85 | 0.6314 | 0.47114 | Yes | Cd | Cd
KUJMIN_clean | 8.32345e-06 | 6.57892 | 5.89807 | 902.6493 | 2186.93 | 0.699 | 0.630954 | Yes | Cd | Cd
KUJNEJ_clean | 7.01721e-06 | 12.51834 | 7.61249 | 1569.841 | 3372.84 | 0.739 | 1.16011 | No |  | Ni
KUJNOT_clean | 8.66451e-06 | 8.23736 | 6.10049 | 944.51 | 1481.57 | 0.6114 | 0.577473 | Yes | Zn | Zn
KUJNUZ_clean | 9.34338e-06 | 8.0106 | 6.50203 | 924.1632 | 1403.83 | 0.6028 | 0.557085 | Yes | Zn | Zn
KUJPAH_clean | 6.98766e-06 | 10.82391 | 6.6625 | 1237.224 | 2456.74 | 0.6988 | 0.864572 | Yes | Zn | Zn
KUJTUG_clean | 1.3137e-05 | 6.64483 | 3.87362 | 747.2557 | 490.215 | 0.462 | 0.345232 | No |  | Zn
KUKHAB_clean | 1.06371e-05 | 5.58283 | 2.96304 | 840.1526 | 577.458 | 0.4882 | 0.410163 | Yes | Zn | Zn
KUKMUA_clean | 8.89619e-06 | 7.32298 | 5.66775 | 847.0054 | 1878.78 | 0.6574 | 0.556822 | Yes | Cu | Cu
KUKPOX_clean | 1.05818e-05 | 5.10165 | 4.15013 | 689.7741 | 973.163 | 0.5516 | 0.38048 | Yes | Cu | Cu
KUKZOH_clean | 1.32221e-05 | 7.44729 | 5.70388 | 1131.498 | 2515.3336 | 0.6614 | 0.748373 | Yes | Zn | Zn
KULLAG_clean | 6.09932e-06 | 8.67819 | 7.37101 | 1237.399 | 2345.44 | 0.644 | 0.796885 | Yes | Co | Co
KULLEK_clean | 3.88891e-06 | 9.57077 | 7.08727 | 1240.284 | 2077.7 | 0.6472 | 0.802712 | Yes | Co | Co
KULMEK_clean | 3.48925e-06 | 13.21045 | 7.45311 | 1515.264 | 3437.92 | 0.7544 | 1.14311 | No |  | Zn
KULMIP_clean | 1.16955e-08 | 3.31897 | 2.75107 | 481.4428 | 0 | 0.408 | 0.196428 | Yes | Cd | Cd
KULRIT_clean | 8.76529e-06 | 5.77631 | 3.79148 | 678.058 | 1304.31 | 0.5954 | 0.403852612 | Yes | Yb | Yb
KULZEY_clean | 1.00067e-05 | 5.33789 | 3.67614 | 821.1057 | 336.8979 | 0.4728 | 0.38822 | Yes | Co | Co
KUMBOL_clean | 3.21847e-05 | 4.47768 | 2.59849 | 593.2922 | 153.734 | 0.3906 | 0.23174 | No |  | Gd
KUMGIK_clean | 1.56237e-05 | 4.46757 | 3.79797 | 746.2464 | 1256.87 | 0.5592 | 0.417301 | No |  | Mo,Cu
KUMGOQ_clean | 1.77532e-06 | 5.8077 | 3.86323 | 580.5751 | 900.621 | 0.5892 | 0.342074 | Yes | Cu | W,Cu
KUNLEL_clean | 7.79843e-06 | 4.42814 | 3.33271 | 693.1304 | 327.064 | 0.4994 | 0.346149 | Yes | Zn | Zn
KUNMUD_clean | 1.84595e-05 | 4.95062 | 4.13329 | 904.1183 | 887.6562 | 0.5178 | 0.468151 | No |  | Cd
KUNRAO_clean | 2.6052e-05 | 5.17272 | 3.17773 | 815.9935 | 891.578 | 0.57 | 0.465115 | Yes | Zn | Zn
KUNWEW_clean | 5.46043e-06 | 5.28786 | 3.80654 | 679.7727 | 493.502 | 0.4468 | 0.303722 | Yes | Zn | Zn
KUQWIE_clean | 7.73365e-06 | 4.08788 | 3.51453 | 463.5188 | 161.151 | 0.4 | 0.185408 | Yes | Cd | Cd
KUQXIE_clean | 1.10251e-05 | 4.66467 | 3.81788 | 443.8073 | 387.649 | 0.4358 | 0.193411 | Yes | Cd | Cd
KUSZED_clean | 1.84625e-06 | 6.91176 | 5.48765 | 943.6989 | 2561.59 | 0.7606 | 0.717779 | Yes | Cd | Cd
KUTDAG_clean | 1.02728e-05 | 8.09572 | 7.27616 | 948.3707 | 1425.253 | 0.5816 | 0.551571 | Yes | Cd,Co | Cd,Co
KUTHOY_clean | 1.50693e-05 | 4.49501 | 3.222 | 545.646 | 358.413 | 0.4182 | 0.228189 | Yes | Pb | Pb
KUTRIC_clean | 1.05876e-05 | 5.38558 | 2.57788 | 740.8231 | 573.51 | 0.5166 | 0.382709 | Yes | Zn | Zn,Co
KUTRUO_clean | 4.09263e-06 | 6.83473 | 3.59668 | 841.425 | 692.16083 | 0.5106 | 0.429633 | No |  | Zn,Co
KUVJIW_clean | 6.46146e-06 | 5.68037 | 4.76623 | 398.1019 | 499.284 | 0.5368 | 0.213701 | Yes | U | U
KUVMIZ_clean | 4.6482e-06 | 15.75075 | 11.00764 | 2770.075 | 4915.74 | 0.8214 | 2.27534 | Yes | Cu | Cu,Si
KUVMUL_clean | 6.11299e-06 | 6.75392 | 4.07419 | 1113.883 | 2006.65 | 0.591 | 0.658305 | Yes | Cu | Cu,Si
KUVYAD_clean | 7.76369e-06 | 7.7679 | 4.64075 | 1026.515 | 2057.19 | 0.6464 | 0.663539 | Yes | Cd | Cd
KUXLUL_clean | 1.08295e-05 | 5.74302 | 5.27685 | 820.7889 | 1859.79 | 0.629 | 0.516277 | Yes | Cu | Cu
KUXREC_clean | 5.74377e-06 | 9.08968 | 8.2956 | 1387.486 | 3187.98 | 0.7352 | 1.02008 | Yes | Fe | Fe
KUYLOH_clean | 1.05363e-05 | 4.21519 | 2.71358 | 629.953 | 135.884 | 0.4418 | 0.278314 | Yes | U | U
KUYPIF_clean | 1.95202e-05 | 5.29478 | 4.2566 | 691.606 | 790.98 | 0.5108 | 0.353273 | Yes | Zn | Zn
KUZPEC_clean | 1.36855e-05 | 5.17179 | 3.98335 | 841.1702 | 772.405 | 0.4884 | 0.410829 | No |  | Ag
KUZZAI_clean | 1.20753e-05 | 6.29773 | 3.71971 | 911.7848 | 1249.67 | 0.5312 | 0.48434 | Yes | Zn | Zn
la304204k_si_003_clean | 9.46237e-06 | 7.26398 | 5.93484 | 1076.911 | 1835.57 | 0.6226 | 0.670485 | Yes | Zn | Zn
LABGAY_clean | 1.23712e-05 | 4.46512 | 3.23821 | 683.0275 | 259.001 | 0.4312 | 0.294522 | Yes | Zn | Zn
LABJUV_clean | 2.46724e-06 | 5.11712 | 3.55603 | 424.4518 | 252.896 | 0.4426 | 0.187862 | Yes | Cu | Cu
LABKIL_clean | 5.50942e-06 | 4.11202 | 2.70664 | 580.9056 | 41.483 | 0.39 | 0.226553 | No |  | Cd
LABNAG_clean | 3.52716e-06 | 10.27364 | 5.56329 | 781.7936 | 1377.54 | 0.6464 | 0.505353 | No |  | Zn
LABNIO_clean | 4.16708e-06 | 10.05627 | 4.99033 | 783.6684 | 1412.53 | 0.6588 | 0.51628 | No |  | Zn
LABPOV_clean | 1.2967e-06 | 5.38943 | 3.83465 | 583.9689 | 259.426 | 0.4352 | 0.254144 | Yes | Nd | Nd
LABPUB_clean | 1.21746e-06 | 5.35903 | 3.85156 | 574.5574 | 258.311 | 0.4336 | 0.249128 | Yes | Sm | Sm
LABRUE_clean | 1.02414e-05 | 7.57658 | 5.24596 | 973.2739 | 1324.494011 | 0.5524 | 0.537636 | Yes | Co | Co
LACBID_clean | 5.69425e-06 | 10.30601 | 6.64118 | 1240.827 | 2624.2 | 0.7002 | 0.868827 | Yes | Co | Co
LACGAZ_clean | 2.86675e-05 | 4.56845 | 2.51115 | 846.1525 | 418.266 | 0.487 | 0.412076 | Yes | Ca | Ca
LACGED_clean | 3.05686e-05 | 5.2733 | 3.44165 | 519.9613 | 270.604 | 0.4068 | 0.21152 | Yes | Ca,Pb | Ca,Pb
LACJAC_clean | 1.16857e-05 | 4.56325 | 3.36486 | 628.3065 | 387.126 | 0.461 | 0.289649 | Yes | Zn | Zn
LACNUB_clean | 1.40548e-05 | 10.94579 | 5.16973 | 1157.281 | 2050.726269 | 0.6286 | 0.727467 | Yes | Cu | Cu
LACQIS_clean | 7.4855e-06 | 6.42465 | 5.40382 | 1034.358 | 2374.13 | 0.6476 | 0.669851 | Yes | Zn | Zn
LACZEX_clean | 6.51371e-06 | 9.30565 | 6.85906 | 1415.707 | 3067.21 | 0.6788 | 0.960982 | Yes | Co | Na,Co
LADHEF_clean | 7.68321e-06 | 6.83841 | 4.27158 | 861.6456 | 1462.98 | 0.622 | 0.535943 | Yes | Zn | Zn
LADHIJ_clean | 1.12701e-05 | 6.31369 | 5.23329 | 943.8236 | 1738.01 | 0.633 | 0.597438 | Yes | Zn | Zn
LADKEJ_clean | 1.43396e-05 | 5.28453 | 4.80173 | 696.8593 | 1013.18 | 0.553 | 0.385362 | No |  | Cd
LADQIT_clean | 1.18828e-05 | 6.45056 | 5.56339 | 866.431 | 1195.088 | 0.57 | 0.493867 | Yes | Gd | Gd
LADQOZ_clean | 1.20953e-05 | 6.39416 | 5.57332 | 873.6142 | 1184.734 | 0.5646 | 0.493241 | Yes | Sm | Sm
LADWAR_clean | 3.02779e-06 | 4.69523 | 3.00887 | 577.5139 | 313.187 | 0.4102 | 0.236896 | Yes | Co | Co
LAFFEG02_clean | 1.11932e-05 | 5.85231 | 3.84033 | 981.1136 | 1429.65 | 0.5954 | 0.584153 | Yes | Zn | Zn
LAFFEG_clean | 1.14228e-05 | 5.85396 | 3.83342 | 976.1431 | 1416.84 | 0.5924 | 0.578269 | Yes | Zn | Zn
LAFQOA_clean | 1.54465e-05 | 12.74838 | 4.90662 | 1365.853 | 2559.11 | 0.6698 | 0.914849 | No |  | Co
LAFQUG_clean | 1.60946e-05 | 12.86913 | 4.98724 | 1372.047 | 2582.998 | 0.6744 | 0.925308 | No |  | Co
LAFRAN01_clean | 1.43522e-05 | 12.94102 | 4.77109 | 1383.139 | 2609.17 | 0.6828 | 0.944407 | No |  | Co
LAFRAN_manual | 1.55438e-05 | 12.74626 | 5.01226 | 1375.402 | 2594.23 | 0.6866 | 0.944351 | No |  | Co
LAFRER_manual | 1.3792e-05 | 13.05445 | 5.12975 | 1416.968 | 2735.39 | 0.696 | 0.986211 | No |  | Co
LAFRIV_manual | 1.61019e-05 | 12.37219 | 5.304 | 1384.746 | 2634.52 | 0.6808 | 0.942735 | No |  | Co
LAFROB_manual | 1.59663e-05 | 12.50276 | 5.7361 | 1402.822 | 2652.934 | 0.6904 | 0.968508 | No |  | Co
LAGBUS_clean | 6.0225e-06 | 7.74875 | 6.13477 | 842.7369 | 1267.85 | 0.5684 | 0.479013 | Yes | Ag | Ag,Fe
LAGHIL_clean | 3.79803e-05 | 4.99697 | 4.10291 | 785.2375 | 715.766 | 0.5088 | 0.399529 | Yes | Cu | Cu
LAGMUD_clean | 1.55763e-05 | 4.81496 | 3.82583 | 882.2466 | 1502.14 | 0.5906 | 0.521054 | Yes | Y | Y
LAGNAK_clean | 1.09082e-05 | 5.49382 | 4.32281 | 977.0778 | 1823 | 0.633 | 0.618491 | Yes | Y | Y
LAGNEO_clean | 1.37372e-05 | 5.27906 | 4.62985 | 953.0345 | 1787.59 | 0.62 | 0.590882 | Yes | Y | Y
LAGNIS_clean | 1.25763e-05 | 5.10607 | 4.02699 | 894.1185 | 1518.26 | 0.5914 | 0.528783 | Yes | Y | Y
LAGNOY_clean | 1.77718e-05 | 7.14061 | 4.94756 | 829.6552 | 1209.92 | 0.5588 | 0.463613 | Yes | Y | Y
LAGNUE_clean | 2.39689e-05 | 5.28866 | 4.84747 | 769.5504 | 1006.77 | 0.533 | 0.410171 | Yes | Y | Y
LAGPAM_clean | 1.93657e-05 | 5.52911 | 4.43587 | 771.1051 | 1038.95 | 0.5314 | 0.409766 | Yes | Y | Y
LAGQER_clean | 1.08144e-05 | 4.88781 | 3.95017 | 773.9758 | 1363.29 | 0.6026 | 0.466399 | Yes | Sm | Sm
LAGQOB_clean | 1.09468e-05 | 4.89671 | 3.9272 | 752.5191 | 1319.17 | 0.599 | 0.450758 | Yes | Gd | Gd
LAGRES_clean | 3.47464e-06 | 4.0512 | 2.45744 | 595.6245 | 292.068 | 0.489 | 0.291261 | Yes | Er | Er
LAGRIW_clean | 4.34854e-06 | 4.07301 | 2.55369 | 584.4023 | 283.502 | 0.4892 | 0.285889 | Yes | Yb | Yb
LAGTIY_clean | 3.21074e-06 | 8.49333 | 5.93464 | 884.7678 | 2227.25 | 0.7308 | 0.646591 | Yes | Yb | Yb
LAGVOG_clean | 5.66553e-06 | 7.38705 | 6.71212 | 1069.305 | 2480.9 | 0.6728 | 0.719428 | Yes | Y | Y
LAGWEX_clean_h | 9.2385e-06 | 6.67772 | 5.77243 | 724.9213 | 1134.61 | 0.5916 | 0.428865 | Yes | Cd | Cd
LAGWUN_clean | 6.24877e-06 | 7.27418 | 6.60927 | 679.1771 | 969.005 | 0.5734 | 0.38944 | Yes | Zn | Zn
LAHTUM_clean | 1.31138e-05 | 7.00326 | 4.86289 | 846.1669 | 1390.19 | 0.5612 | 0.474868 | Yes | Cd | Cd
LAHVAU_clean | 1.1156e-05 | 7.77112 | 5.22128 | 976.0002 | 1759.4558 | 0.6324 | 0.617222 | Yes | Cd | Cd
LAHYOL_clean | 2.07742e-05 | 4.91604 | 3.64149 | 704.3047 | 600.823 | 0.4516 | 0.318063 | Yes | Ba | Ba
LAJJAK_clean | 1.25242e-05 | 5.2622 | 3.52522 | 855.0663 | 1318.79 | 0.5992 | 0.512354 | No |  | Zn
LAJTIC_clean | 5.2121e-08 | 3.75555 | 3.44484 | 538.503 | 250.843 | 0.5076 | 0.273344 | Yes | Cu | Cu
LAKFIN_clean | 4.31357e-06 | 8.38907 | 7.72449 | 832.4523 | 1723.03 | 0.6742 | 0.561239 | No |  | Zn
LALFEL_clean | 4.04026e-06 | 6.13469 | 4.34629 | 847.9319 | 2395 | 0.6914 | 0.58626 | Yes | Cd | Cd
LALPIZ_clean | 3.30711e-06 | 4.79448 | 3.30829 | 688.416 | 337.73 | 0.4296 | 0.295744 | Yes | Y | Y
LALPOF_clean | 3.10062e-06 | 4.90625 | 3.37464 | 648.8156 | 360.783 | 0.4324 | 0.280547 | Yes | Ce | Ce
LAMFEK_clean | 1.32021e-06 | 4.48925 | 3.88031 | 630.692 | 428.309 | 0.4966 | 0.313202 | Yes | Ni | Cd,Ni
LAMFIO_clean | 1.10318e-06 | 4.66583 | 3.98613 | 666.0628 | 464.867 | 0.541 | 0.360339 | Yes | Ni | Cd,Ni
LAMFOU_clean | 1.6043e-06 | 4.69194 | 4.00507 | 640.0328 | 462.102 | 0.5042 | 0.322704 | Yes | Ni | Cd,Ni
LAMGUB_clean | 1.36579e-06 | 4.96165 | 3.84451 | 637.3202 | 440.295 | 0.504 | 0.32121 | Yes | Ni | Cd,Ni
LAMHAI_clean | 1.45869e-06 | 5.00396 | 3.88434 | 637.7592 | 445.161 | 0.506 | 0.322707 | Yes | Ni | Cd,Ni
LAPLEW01_clean | 5.22383e-05 | 5.51479 | 4.08174 | 938.0951 | 2067.17 | 0.6184 | 0.580117 | No |  | In
LAPZIO_clean | 1.84677e-05 | 15.30437 | 8.24294 | 1810.076 | 3674.57 | 0.7882 | 1.4267 | Yes | Cu | Cu
LAQNID_clean | 1.30657e-05 | 13.51443 | 6.53331 | 1529.943 | 3421.44 | 0.7516 | 1.1499 | Yes | Cu | Cu
LAQZOV_clean | 8.14618e-06 | 6.50752 | 5.08332 | 914.5031 | 2131.09 | 0.645 | 0.589856 | Yes | Ce | Ce
LARNEA_clean | 1.02637e-05 | 4.57019 | 3.30547 | 587.4198 | 502.194 | 0.4874 | 0.286309 | Yes | Cd | Cd
LARNIE_clean | 1.20159e-05 | 4.62596 | 4.14329 | 690.193 | 552.077 | 0.4668 | 0.322183 | No |  | Mn
LARPEC_clean | 1.14701e-05 | 7.01725 | 4.86799 | 812.13 | 1646.27 | 0.6304 | 0.511965 | Yes | Zn | Zn
LARPOL_charged | 6.71245e-06 | 5.32037 | 4.37982 | 818.9337 | 918.554 | 0.4968 | 0.406845 | No |  | Fe
LARVIM_clean | 4.53218e-06 | 10.82294 | 9.52295 | 935.1912 | 1482.4641 | 0.6418 | 0.600203 | Yes | Fe | Fe
LARXUA_clean | 5.92954e-06 | 21.8367 | 11.13953 | 2288.12 | 4368.3 | 0.8068 | 1.84605 | Yes | Cu | Cu
LARZEL_SL_part | 2.02946e-06 | 4.03256 | 3.23022 | 466.7052 | 40.8029 | 0.3868 | 0.180522 | No |  | Cd
LASDEQ_clean | 8.46273e-06 | 13.8531 | 8.72821 | 1311.68 | 2975.9 | 0.7444 | 0.976415 | Yes | Cu | Cu
LASMAV_neutral | 1.18615e-05 | 8.35947 | 4.46891 | 953.9345 | 1671.32 | 0.5968 | 0.569309 | Yes | Co | Co
LASQON_clean | 1.07274e-05 | 4.44401 | 2.68849 | 763.0734 | 416.369 | 0.4552 | 0.347351 | Yes | Ni | Ni
LASRAB_clean | 1.81082e-06 | 10.22208 | 8.47748 | 1190.098 | 2517.24 | 0.7808 | 0.929228 | Yes | Cu | Cu,Mn
LASREF_clean | 1.90979e-06 | 11.04017 | 10.09881 | 1242.418 | 2482.17 | 0.781 | 0.970328 | Yes | Cu | Cu,Zn
LASRIJ_clean | 2.0036e-06 | 11.13693 | 10.31061 | 1335.178 | 2614.92 | 0.808 | 1.07882 | Yes | Cu | Cu,Co
LASWEJ_clean | 1.70902e-05 | 7.10977 | 4.83707 | 951.0314 | 1601.39 | 0.578 | 0.549695 | Yes | Co | Co
LASWIN_clean | 3.5058e-05 | 4.48241 | 3.82945 | 789.721 | 645.786 | 0.4948 | 0.390753 | Yes | Co | Co
LASYOU_clean | 1.06389e-05 | 10.05429 | 4.94116 | 1079.2 | 2504.52 | 0.6828 | 0.736878 | Yes | Cu | Cu
LATCEO_clean | 2.19237e-06 | 5.87388 | 4.8832 | 911.3527 | 2495.57 | 0.732 | 0.667111 | Yes | Cd | Cd
LATPIG_clean | 4.71081e-06 | 6.7326 | 6.29437 | 651.0332 | 924.703 | 0.5822 | 0.379031 | No |  | Zn
LATYOX_clean | 4.56786e-06 | 8.43825 | 7.66991 | 1111.708 | 1721.06 | 0.606 | 0.673695 | No |  | Zn
LAVCOD_clean | 1.3352e-05 | 3.77854 | 3.49065 | 418.5939 | 214.781 | 0.4702 | 0.196823 | Yes | Co | Ga,Co
LAVCUJ_clean | 1.12919e-06 | 4.43208 | 3.98772 | 454.3183 | 488.794 | 0.5356 | 0.243333 | Yes | Zn | Zn,V
LAVDOE_clean | 9.50727e-06 | 6.06535 | 4.45301 | 737.0663 | 893.908 | 0.533 | 0.392855 | Yes | Cd | Cd
LAVSUY_clean | 1.39973e-05 | 6.88683 | 6.50841 | 780.8413 | 1255.03 | 0.5652 | 0.441333 | No |  | Y
LAVTEJ_clean | 9.60473e-06 | 6.93182 | 6.57314 | 629.0218 | 974.742 | 0.5672 | 0.356782 | No |  | Dy
LAVTIN_clean | 1.00493e-05 | 6.87869 | 6.48693 | 613.3238 | 950.153 | 0.5698 | 0.349473 | No |  | Er
LAVTOT_clean | 1.00779e-05 | 6.86565 | 6.50199 | 613.0531 | 946.504 | 0.5648 | 0.346252 | No |  | Er
LAVTUZ_clean | 1.32165e-05 | 6.84748 | 6.45021 | 598.8167 | 926.977 | 0.5682 | 0.340247 | No |  | Yb
LAVZOA_clean | 7.76284e-06 | 4.97897 | 3.76472 | 415.9215 | 362.9 | 0.4822 | 0.200558 | Yes | U | U
LAVZUG_clean | 2.79415e-06 | 9.32038 | 5.88413 | 650.6985 | 1423.72 | 0.709 | 0.461344 | Yes | U | U
LAWFOF_clean | 3.38884e-06 | 15.10116 | 7.95608 | 1696.361 | 3787.72 | 0.8124 | 1.37812 | No |  | Zn
LAWFUL_clean | 3.39993e-06 | 15.1002 | 7.9585 | 1695.182 | 3778.92 | 0.8122 | 1.37683 | No |  | Zn
LAWFUN_clean | 1.6673e-05 | 6.89842 | 3.95926 | 821.4902 | 960.232 | 0.5192 | 0.426519 | Yes | Zn,Li | Zn,Li
LAWGAS_clean | 3.38299e-06 | 15.0923 | 7.9386 | 1695.182 | 3787.24 | 0.812 | 1.37649 | No |  | Zn
LAWGEW_clean | 3.41609e-06 | 15.06244 | 7.93691 | 1690.091 | 3769.3 | 0.803 | 1.35714 | No |  | Zn
LAWGIA_clean | 3.4024e-06 | 15.0745 | 7.93652 | 1693.228 | 3776.08 | 0.8028 | 1.35932 | No |  | Zn
LAWGOG_clean | 3.38788e-06 | 15.0805 | 7.93827 | 1696.56 | 3784.84 | 0.8032 | 1.36268 | No |  | Zn
LAWGUM_clean | 3.37744e-06 | 15.09972 | 7.93483 | 1698.341 | 3790.06 | 0.8032 | 1.36411 | No |  | Zn
LAWHOJ_clean | 5.84158e-06 | 10.27348 | 3.66364 | 647.0314 | 865.414 | 0.5444 | 0.352244 | Yes | Cd | Cd
LAWHUP_clean | 6.02569e-06 | 10.46029 | 3.75562 | 644.0975 | 861.022 | 0.5416 | 0.348844 | No |  | Cd
LAXGOH01_clean | 4.97838e-08 | 3.41384 | 2.58859 | 489.3445 | 6.36975 | 0.4824 | 0.23606 | Yes | Gd | Gd
LAXGOH02_clean | 4.7246e-08 | 3.40347 | 2.58739 | 485.9866 | 6.09426 | 0.4678 | 0.227345 | Yes | Gd | Gd
LAXGOH03_clean | 7.01023e-08 | 3.45581 | 2.63965 | 498.676 | 11.7929 | 0.4998 | 0.249239 | Yes | Gd | Gd
LAXJAX_clean | 1.55313e-05 | 12.82983 | 5.12034 | 1393.728 | 2688.78 | 0.678 | 0.944947 | No |  | Co
LAXMIJ_clean | 1.26186e-06 | 4.1003 | 3.36093 | 565.3774 | 83.4538 | 0.4108 | 0.232257 | Yes | Co | Co
LAYGAV_clean | 1.42193e-05 | 6.45802 | 4.57521 | 965.9876 | 1421.94 | 0.5658 | 0.546558 | No |  | Co
LAZGOK_manual | 1.77024e-06 | 4.94973 | 3.64755 | 779.6298 | 869.385 | 0.5616 | 0.43784 | Yes | Cu | Cu
LAZHUR_clean | 1.12656e-05 | 4.17585 | 2.56022 | 782.5094 | 328.021 | 0.4438 | 0.347278 | Yes | Co | Co
LAZJAZ_SL | 1.45894e-05 | 5.50863 | 3.38524 | 783.5947 | 394.478 | 0.464 | 0.363587 | Yes | Zn | Zn
LAZJIH_clean | 2.13437e-05 | 5.57744 | 4.95549 | 934.859 | 1748.13 | 0.6238 | 0.583165 | No |  | Zn
LAZKUU_clean | 1.05689e-05 | 6.24874 | 4.05552 | 1003.555 | 1527.6 | 0.5832 | 0.585273 | No |  | Cd
LAZLEF_clean | 7.5165e-06 | 4.78618 | 3.28934 | 661.612 | 403.41 | 0.4594 | 0.303944 | No |  | Cd
LAZXOB_clean | 7.38436e-06 | 9.34691 | 6.36719 | 957.4967 | 1708.97 | 0.6322 | 0.605329 | Yes | Cu | Cu
LECFAC_clean | 1.31955e-05 | 9.81867 | 4.43769 | 1192.361 | 2599.3 | 0.7164 | 0.854207 | Yes | Cu | Cu
LECFEG_clean | 1.26705e-05 | 9.36969 | 4.36946 | 1132.938 | 2513.74 | 0.708 | 0.80212 | Yes | Cu | Cu
LECGAD_clean | 5.00669e-06 | 4.13407 | 3.39901 | 852.2606 | 555.38973 | 0.5284 | 0.450334 | Yes | Cu | Cu
LECGEH_clean | 9.48199e-06 | 4.6023 | 3.38182 | 918.9234 | 830.653 | 0.5422 | 0.498241 | Yes | Co | Co
LECGIL_clean | 2.14223e-06 | 10.08545 | 7.23049 | 1067.639 | 2227.54 | 0.727 | 0.776173 | Yes | Cu | Cu
LECHUX_clean | 9.10777e-07 | 4.66634 | 2.72011 | 352.1139 | 120.222 | 0.483 | 0.170071 | Yes | U | U
LEDCAA_clean | 2.62292e-07 | 3.75474 | 2.61308 | 593.6163 | 46.399 | 0.46 | 0.273064 | Yes | Cd | Cd
LEDHIN_clean | 2.11774e-05 | 5.14094 | 4.21977 | 622.1885 | 417.716 | 0.4556 | 0.28347 | Yes | Dy | Dy
LEDLAJ_clean | 8.57278e-06 | 6.91296 | 3.51033 | 869.2251 | 769.461 | 0.496 | 0.431137 | Yes | Zn | Zn
LEDLEN_clean | 7.46001e-06 | 8.11845 | 6.60905 | 1093.99 | 2171.84 | 0.6552 | 0.716782 | Yes | Cu | Cu
LEDNEP_charged | 8.90186e-06 | 4.53355 | 3.90286 | 455.988 | 131.828 | 0.4438 | 0.202367 | No |  | Yb
LEDNIT_charged | 6.41447e-06 | 4.72844 | 4.15581 | 459.276 | 145.442 | 0.4404 | 0.202265 | No |  | Tm
LEDPIU_clean | 2.06314e-06 | 4.54615 | 3.26956 | 761.8235 | 396.808 | 0.4608 | 0.351047 | Yes | Cu | Cu
LEDWUN_clean | 1.11764e-05 | 4.69438 | 2.59736 | 799.335 | 405.153 | 0.512 | 0.40926 | Yes | Ag | Ag
LEGGEK_clean | 3.5178e-05 | 4.38053 | 3.59011 | 661.5769 | 312.216 | 0.4872 | 0.32232 | Yes | Zn | Zn
LEGGIO_clean | 1.38256e-05 | 5.18429 | 3.8135 | 853.2714 | 1541.29 | 0.5938 | 0.506672 | Yes | Zn | Zn
LEGGOU_clean | 6.07136e-06 | 4.37373 | 2.43151 | 610.1095 | 137.919 | 0.4444 | 0.271133 | Yes | Zn | Zn
LEHXUT_clean | 6.4787e-06 | 24.94881 | 9.11981 | 2455.971 | 4755.92 | 0.8288 | 2.03551 | Yes | Cu | Cu
LEJBUX_clean | 1.93386e-06 | 6.30676 | 4.81909 | 954.417 | 2546.63 | 0.7428 | 0.70894 | Yes | Cd | Cd
LEJCAE_clean | 2.17353e-06 | 5.15076 | 4.65327 | 881.166 | 2661.76 | 0.7162 | 0.631093 | Yes | Cd | Cd
LEJKIW_clean | 1.89833e-05 | 6.1081 | 4.29761 | 548.0263 | 961.429 | 0.562 | 0.307991 | Yes | In | In
LEJRIC_clean | 5.01464e-06 | 11.60038 | 10.84699 | 839.7222 | 1299.69 | 0.637 | 0.534904 | Yes | Ni | Ni
LELDUD_clean | 5.495e-06 | 16.5482 | 9.24625 | 2182.806 | 4349.15 | 0.829 | 1.80955 | Yes | Cu | Cu
LELMIA01_clean | 1.95692e-05 | 5.7573 | 4.86083 | 676.5717 | 868.952 | 0.5138 | 0.347622 | Yes | Sr | Sr
LELMIA_clean | 1.71065e-05 | 5.90205 | 5.05463 | 693.9384 | 909.93 | 0.5386 | 0.373756 | Yes | Sr | Sr
LELROL_clean | 7.02385e-06 | 9.52458 | 5.89518 | 1378.162 | 3228.77 | 0.6884 | 0.948726 | Yes | Mn | Mn
LELRUR_clean | 6.27401e-06 | 7.75367 | 5.31169 | 954.1438 | 1473.39 | 0.5926 | 0.565427 | Yes | La | La
LEMHAM_clean | 6.7588e-06 | 3.9751 | 3.37818 | 474.4463 | 202.213 | 0.4398 | 0.208662 | Yes | Co | Co
LEMNOH_clean | 6.89177e-06 | 4.05561 | 3.09524 | 837.3947 | 585.624 | 0.4786 | 0.400777 | No |  | Fe
LEMVOP_clean | 5.37963e-06 | 5.28106 | 3.76828 | 670.147 | 485.335 | 0.47 | 0.314969 | No |  | Pr
LENGAO_clean | 7.95779e-06 | 9.03703 | 6.62918 | 1032.609 | 1983.18 | 0.6764 | 0.698457 | Yes | Cd | Cd
LENKIA_clean | 4.7176e-06 | 11.49386 | 10.72802 | 763.1607 | 1171.37 | 0.6288 | 0.479875 | Yes | Cu | Cu
LEPLEZ02_clean | 1.14341e-08 | 3.35249 | 2.87252 | 461.7765 | 0 | 0.4378 | 0.202166 | Yes | Sm | Sm
LEPLEZ_clean | 1.17821e-08 | 3.3571 | 2.85638 | 463.7402 | 0 | 0.4592 | 0.21295 | Yes | Sm | Sm
LEQQAA_clean | 9.884e-06 | 5.52925 | 4.85253 | 1238.582 | 2983.81 | 0.6688 | 0.828364 | Yes | Cu | Cu
LEQQEE_clean | 1.6167e-05 | 5.49128 | 3.18412 | 882.5113 | 735.192 | 0.5202 | 0.459082 | Yes | Cu | Cu
LEQQII_clean | 5.2791e-06 | 8.74289 | 7.28376 | 1297.837 | 2426.54 | 0.6812 | 0.884086 | Yes | Cu | Cu
LEQVIN_clean | 8.66445e-05 | 4.74953 | 2.67924 | 526.2909 | 439.591 | 0.4584 | 0.241252 | No |  | Fe
LEQVUZ_clean | 7.49769e-06 | 9.63173 | 5.48027 | 1500.233 | 3263.192 | 0.7036 | 1.05556 | No |  | Co
LERNAY01_clean | 1.28266e-05 | 4.95966 | 2.45623 | 564.9143 | 293.933 | 0.414 | 0.233874 | No |  | Co
LERNAY02_clean | 1.24051e-05 | 4.88849 | 2.41889 | 560.2869 | 281.527 | 0.389 | 0.217951 | No |  | Co
LERNAY_clean | 1.35125e-05 | 4.9699 | 2.47635 | 566.0174 | 297.059 | 0.4138 | 0.234218 | No |  | Co
LERNEC01_clean | 1.26302e-05 | 4.91469 | 2.64138 | 564.2163 | 301.456 | 0.4094 | 0.23099 | No |  | Co
LERNEC_clean | 1.3277e-05 | 5.00175 | 2.66132 | 569.4728 | 315.231 | 0.4158 | 0.236786 | No |  | Co
LESWAI_clean | 1.9367e-05 | 5.70322 | 4.2936 | 704.3593 | 841.693 | 0.5074 | 0.357393 | No |  | La
LETDEU_clean | 6.18247e-07 | 8.60977 | 8.56919 | 618.3374 | 794.25 | 0.6168 | 0.38139 | Yes | Cu | Cu
LETDUK_clean | 3.18022e-06 | 7.09435 | 6.39708 | 905.5264 | 2152.25 | 0.6948 | 0.62916 | Yes | Cu | Cu
LETPOR_clean | 3.15841e-06 | 11.06769 | 10.6456 | 762.8231 | 1207.82 | 0.6774 | 0.516738 | Yes | Zn | Zn,Ga
LETPUX01_clean | 3.12852e-06 | 17.65528 | 16.43472 | 934.8765 | 1388.55 | 0.7452 | 0.696673 | Yes | Zn | Zn,Ga
LETPUX_clean | 3.12124e-06 | 17.65528 | 16.43472 | 934.8765 | 1386.05 | 0.7454 | 0.69686 | Yes | Zn | Zn,Ga
LETQAE_clean | 3.37506e-06 | 18.31927 | 17.55519 | 1063.395 | 1454.47 | 0.7778 | 0.827109 | Yes | Zn | Zn,Ga
LETQEI_clean | 3.13487e-06 | 25.68935 | 25.43895 | 1227.221 | 1510.5 | 0.8076 | 0.991104 | Yes | Zn | Zn,Ga
LETRAF_clean | 2.60571e-06 | 26.75898 | 26.49317 | 1362.734 | 1567.13 | 0.828 | 1.12834 | Yes | Zn | Zn,Ga
LETVUB_clean | 2.63173e-05 | 4.95946 | 3.1555 | 849.4156 | 331.934 | 0.4856 | 0.412478 | No |  | Cu
LEVBAQ_clean | 3.11472e-05 | 5.71097 | 4.52955 | 499.0468 | 752.202 | 0.5374 | 0.268188 | Yes | In | In
LEVDIB_clean | 1.11584e-05 | 12.81022 | 4.05785 | 1296.4 | 2768.51 | 0.6982 | 0.905146 | Yes | Cu | Cu
LEVNOQ01_clean | 2.28879e-05 | 5.76478 | 3.88293 | 1025.555 | 1401.64 | 0.5706 | 0.585182 | Yes | Mg | Mg
LEVNOQ_clean | 2.13557e-05 | 5.91307 | 3.93225 | 1055.528 | 1642.33 | 0.5826 | 0.614951 | Yes | Mg | Mg
LEVPAF_clean | 5.189e-06 | 9.99333 | 8.10197 | 1232.407 | 2225.28 | 0.6764 | 0.833601 | Yes | Zn | Zn
LEVYOC_clean | 1.17611e-05 | 4.43687 | 3.53475 | 571.0044 | 310.299 | 0.4316 | 0.246445 | Yes | Co | Co
LEWMUX_clean | 2.42568e-05 | 9.4187 | 3.8157 | 866.6412 | 1362.95 | 0.5946 | 0.515306 | Yes | Cd | Cd,Si
LEWTUD01_clean | 1.00243e-05 | 4.80914 | 2.51443 | 560.2712 | 269.148 | 0.4072 | 0.228142 | No |  | Co
LEWTUD_clean | 4.77467e-06 | 4.18981 | 2.52265 | 567.6142 | 256.718 | 0.4146 | 0.235333 | No |  | Co
LEWVAL_clean | 1.27997e-05 | 4.94043 | 2.4341 | 561.9367 | 285.627 | 0.4128 | 0.231968 | No |  | Co
LEYLUX_clean | 6.86531e-07 | 4.23143 | 2.99907 | 657.1857 | 333.751 | 0.489 | 0.321364 | Yes | Cu,Ag | Cu,Ag
LEYQUD_clean | 2.66337e-06 | 9.49015 | 4.11988 | 933.0099 | 1991.5 | 0.699 | 0.652175 | Yes | Nd | Nd
LEYRAK_clean | 2.69425e-06 | 9.5213 | 4.16248 | 956.7089 | 2055.7 | 0.7006 | 0.670268 | Yes | Ce | Ce
LEYREO_clean | 2.6778e-06 | 9.51379 | 4.14819 | 948.8746 | 2033.7 | 0.7 | 0.66421 | Yes | Pr | Pr
LEYYET_clean | 0.000185222 | 3.65656 | 2.56389 | 477.5253 | 71.953 | 0.3794 | 0.181173 | No |  | Al
LEZLAF_clean | 5.56036e-06 | 5.67349 | 3.43363 | 717.9009 | 684.72 | 0.529 | 0.379771 | Yes | Ag | Ag
LEZMIN_clean | 9.54011e-06 | 4.88856 | 4.07448 | 552.6419 | 636.557 | 0.5686 | 0.314232 | No |  | Zn
LEZWUK_clean | 8.35944e-07 | 6.90304 | 3.45469 | 330.4562 | 447.178819 | 0.5404 | 0.178579 | Yes | W,Lu | W,Lu
LEZXAR_clean | 1.00377e-06 | 6.92017 | 3.56103 | 333.1446 | 453.02128 | 0.5278 | 0.175834 | Yes | Yb,W | Yb,W
LIBQIY_clean | 2.61644e-06 | 9.48211 | 4.09783 | 907.0213 | 1926.34 | 0.703 | 0.637636 | Yes | Sm | Sm
LICKAL_clean | 6.2359e-06 | 4.46919 | 3.89223 | 555.5432 | 373.911177 | 0.4414 | 0.245217 | Yes | Zn | Zn
LICSUM_clean | 1.85787e-08 | 3.55956 | 2.75719 | 718.3495 | 27.999 | 0.423 | 0.303863 | Yes | Mg | Mg
LIDWIG_clean | 1.58628e-05 | 6.16997 | 4.49229 | 863.7294 | 927.108 | 0.4856 | 0.419428 | No |  | Co
LIDZOP_clean | 5.58174e-05 | 5.56488 | 4.14994 | 606.1194 | 337.986 | 0.3922 | 0.23772 | No |  | Sr
LIDZUV_clean | 9.17215e-05 | 5.12552 | 3.77339 | 646.3456 | 294.742 | 0.3458 | 0.223506 | No |  | Ca
LIFSAW_clean | 1.29333e-05 | 5.78145 | 3.73909 | 791.1893 | 958.208 | 0.5322 | 0.421072 | No |  | Cd
LIFSEA_clean | 1.73607e-05 | 5.51731 | 3.61848 | 770.8139 | 907.264 | 0.5102 | 0.393268 | No |  | Cd
LIFWOO_clean | 3.02097e-05 | 4.98366 | 4.55513 | 928.4448 | 1028.34 | 0.5242 | 0.486692 | No |  | Zn,Si
LIGHAM_clean | 8.4949e-06 | 5.55777 | 4.9763 | 953.1707 | 1082.876969 | 0.531 | 0.506133 | Yes | Mn | Mn
LIHRIE_clean | 2.15222e-07 | 3.80682 | 2.47647 | 479.3129 | 55.1305 | 0.5182 | 0.24838 | Yes | Zn | Zn
LIHSIF_clean | 1.88429e-06 | 4.51896 | 2.5942 | 516.5103 | 248.853 | 0.471 | 0.243276 | Yes | Cd | Cd
LIJNOJ01_clean | 1.87777e-05 | 4.91078 | 3.67872 | 777.4236 | 429.872 | 0.425 | 0.330406 | No |  | Mn
LIJNOJ_clean | 1.88203e-05 | 4.87208 | 3.58717 | 769.586 | 406.782 | 0.416 | 0.320148 | No |  | Mn
LIJXEI_clean | 2.34067e-06 | 4.61965 | 3.1286 | 616.272 | 251.113 | 0.4082 | 0.251563 | No |  | Cd
LIKDOA_clean | 5.66749e-06 | 18.48324 | 9.41931 | 1864.291 | 3650.16 | 0.8154 | 1.52014 | Yes | Cu | Cu
LIKFOB_clean | 1.6797e-05 | 4.37966 | 3.37801 | 630.0403 | 584.966 | 0.5234 | 0.329764 | Yes | Zn | Zn
LIKGUJ_clean | 3.05043e-05 | 13.55589 | 7.04166 | 969.6876 | 1824.95 | 0.6824 | 0.661717 | Yes | Cu | Cu
LIPQIL_clean | 3.90538e-06 | 11.64628 | 2.646 | 1103.37 | 1685.21 | 0.6752 | 0.744996 | Yes | Cu | Cu
LIPQOR_clean | 7.14023e-06 | 9.96385 | 4.33568 | 1113.658 | 2371.601 | 0.6648 | 0.74036 | Yes | Cu | Cu
LIPRAE_clean | 3.83165e-06 | 11.56984 | 2.6307 | 1101.149 | 1651.57 | 0.6714 | 0.739311 | Yes | Cu | Cu
LIQCUK_clean | 4.31381e-06 | 7.72615 | 5.77662 | 848.198 | 1111.88 | 0.5728 | 0.485847 | Yes | Ag | Ag
LIQDAS_clean | 4.95765e-06 | 12.80393 | 5.86346 | 1365.646 | 2727.12 | 0.725 | 0.990093 | Yes | Zn | Zn,Ti
LIQFEY_clean | 1.48803e-05 | 5.32747 | 3.70757 | 689.7218 | 863.334 | 0.5234 | 0.361001 | No |  | Cd
LIQJEC_clean | 3.51999e-06 | 8.59986 | 6.07561 | 748.5926 | 1288.03 | 0.6236 | 0.466823 | No |  | Zn
LIRFIB_clean | 2.25705e-06 | 9.16234 | 8.82724 | 1802.536 | 4060.77 | 0.8042 | 1.4496 | No |  | Na,Cr
LIRNOR_clean | 1.40053e-05 | 5.98787 | 3.62357 | 882.0442 | 1120.75 | 0.5214 | 0.459897 | No |  | Zn
LIRTEM_SL | 6.8301e-06 | 4.39792 | 3.07921 | 640.0737 | 283.339 | 0.4678 | 0.299426 | No |  | Cd
LIRVAK_charged | 1.46699e-05 | 5.32501 | 4.24984 | 1093.053 | 1634.38 | 0.582 | 0.636157 | No |  | Cu
LISZOE_clean | 5.97063e-06 | 3.55328 | 3.00782 | 651.2494 | 21.9151 | 0.4 | 0.2605 | Yes | Li | Li,Y
LITCIC_clean | 1.15382e-05 | 7.20254 | 4.1628 | 1127.483 | 2226.26 | 0.6382 | 0.71956 | Yes | Ni | Ni
LITCOI_clean | 1.47063e-05 | 7.36237 | 3.74541 | 949.8029 | 1683.820941 | 0.6258 | 0.594384 | Yes | Cd | Cd
LITCUO_clean | 1.54781e-05 | 5.34738 | 3.24586 | 949.289 | 1006.96 | 0.5662 | 0.537486 | Yes | Co | Co
LITDAV_clean | 1.82425e-05 | 6.01025 | 4.24331 | 990.0794 | 1597.7 | 0.5946 | 0.588704 | Yes | Zn | Zn
LITHUR_clean | 1.21708e-06 | 5.86756 | 4.66068 | 539.9043 | 1391.77 | 0.691 | 0.373074 | No |  | W,Cu
LIVKUW_clean | 1.34593e-05 | 4.3311 | 3.139 | 486.1874 | 206.91 | 0.4698 | 0.228411 | Yes | Co | Co
LIVLUZ_clean | 2.13604e-05 | 5.91163 | 5.00426 | 865.0893 | 1118.53 | 0.5702 | 0.493275 | No |  | Cd
LIVREP_clean | 1.32087e-05 | 4.23694 | 3.14306 | 740.2308 | 247.422 | 0.4768 | 0.352942 | Yes | Zn | Zn
LIVTIT_clean | 1.0689e-05 | 5.03218 | 4.49412 | 1144.383 | 2117.34 | 0.6576 | 0.752547 | Yes | Cu | Cu
LIVWAQ_clean | 1.08563e-05 | 5.90832 | 4.03567 | 623.6669 | 915.456 | 0.615 | 0.383556 | No |  | Zn
LIWFIG_clean | 2.52744e-05 | 4.34442 | 2.54064 | 502.3939 | 258.607 | 0.4374 | 0.219747 | Yes | Fe | Fe
LIWFOM_clean | 3.57564e-06 | 5.43362 | 4.03441 | 465.0319 | 325.936 | 0.4398 | 0.204521 | Yes | V | V
LIWFUS_clean | 4.66306e-06 | 3.67914 | 2.67797 | 545.8307 | 32.4436 | 0.4238 | 0.231323 | Yes | V | V
LIWVIY_clean | 5.18559e-06 | 5.89138 | 4.8352 | 790.4139 | 1413.07 | 0.6376 | 0.503967 | Yes | Ag | Ag
LIWXIZ_clean | 5.93138e-07 | 4.12479 | 3.66059 | 613.4932 | 83.8054 | 0.3614 | 0.221716 | Yes | Zn | Zn
LIWXOG_clean | 5.96462e-06 | 5.30986 | 3.68842 | 709.3959 | 1096.05 | 0.589 | 0.417834 | Yes | Ag | Ag
LIXMIQ_clean | 6.63349e-06 | 4.31411 | 2.60375 | 564.8537 | 144.373 | 0.3774 | 0.213176 | No |  | Gd
LIXWAR01_clean | 1.44885e-05 | 5.58762 | 3.9288 | 931.8709 | 1267.78 | 0.5636 | 0.525205 | Yes | Mn | Mn
LIXWAR_clean | 1.42783e-05 | 5.63611 | 3.90043 | 941.0613 | 1306.06 | 0.5696 | 0.536029 | Yes | Mn | Mn
LIXWEV_clean | 1.53504e-05 | 5.08233 | 3.24401 | 555.0652 | 481.461 | 0.498 | 0.276423 | Yes | Fe | Fe
LIXXAS_clean | 9.83524e-06 | 6.60705 | 5.3683 | 895.6721 | 1922.1 | 0.6524 | 0.584335 | Yes | Gd | Gd
LOBHAM_clean | 8.27637e-06 | 7.0104 | 5.91491 | 982.7237 | 1739.45 | 0.6232 | 0.612433 | No |  | Ni
LOCZIO_clean | 1.23456e-05 | 7.2178 | 3.83248 | 912.3089 | 1153.8 | 0.5608 | 0.511625 | Yes | Ni | Ni
LODKIA_clean | 1.50365e-05 | 6.01281 | 4.49425 | 979.9886 | 1958.27 | 0.6138 | 0.601518 | Yes | Cd | Cd
LODPOK_clean | 2.87555e-05 | 6.03379 | 4.847 | 950.1458 | 1426.17 | 0.5354 | 0.50871 | Yes | Co | Co
LODPUQ_clean | 3.28989e-05 | 6.04771 | 4.78066 | 931.5237 | 1393.84 | 0.5402 | 0.50321 | Yes | Ni | Ni
LODPUR_clean | 4.63473e-06 | 3.98082 | 2.60457 | 735.6565 | 124.378 | 0.4234 | 0.311477 | No |  | Zn
LOFCUF_clean | 5.61056e-06 | 4.92056 | 3.12506 | 630.0602 | 309.495 | 0.451 | 0.284158 | Yes | Mo,Ni | Mo,Ni
LOFVIN_clean | 6.97648e-06 | 6.31143 | 3.36538 | 807.8458 | 537.245837 | 0.4796 | 0.387442 | Yes | Ni | Ni
LOFVUY01_clean | 5.95423e-06 | 8.11285 | 4.66596 | 927.5491 | 1746.29 | 0.6276 | 0.582131 | Yes | V | Tb,V
LOFVUY_clean | 5.92198e-06 | 8.04365 | 4.63845 | 927.5491 | 1752.28 | 0.626 | 0.580647 | Yes | V | Tb,V
LOFZUB_clean | 0.00012393 | 8.36948 | 3.5655 | 685.5325 | 952.749 | 0.549 | 0.376358 | No |  | Al
LOGBAK_clean | 0.000128988 | 8.33905 | 3.64261 | 682.0491 | 940.283 | 0.5464 | 0.372672 | No |  | Al
LOGBEO_clean | 0.000135168 | 8.32475 | 3.5444 | 677.337 | 915.479 | 0.5444 | 0.368742 | No |  | Al
LOGXEM_clean | 9.44554e-07 | 11.7072 | 8.5205 | 713.3838 | 1303.29 | 0.6678 | 0.476399 | No |  | Cd
LOJFOF_clean | 1.42689e-05 | 5.76837 | 5.02994 | 861.7941 | 944.242 | 0.472 | 0.406768 | Yes | Cu,K | Cu,K
LOJFUL_clean | 1.95605e-05 | 11.50657 | 8.6404 | 1639.661 | 3302.411 | 0.7292 | 1.19564 | Yes | Na,Zn | Na,Zn
LOJLAZ01_clean | 5.03204e-06 | 6.41625 | 5.33783 | 598.3116 | 859.47 | 0.5874 | 0.351448 | Yes | Au | Au,Fe
LOJLAZ_clean | 6.85328e-06 | 6.04161 | 4.90341 | 559.6535 | 779.539 | 0.5636 | 0.31542 | Yes | Au | Au,Fe
LOJNAA_clean | 4.94499e-06 | 4.81582 | 2.75514 | 621.2569 | 265.292 | 0.4538 | 0.281926 | Yes | Mo,Ni | Mo,Ni
LOKPEG_clean | 0.000355166 | 4.37004 | 2.49075 | 442.8227 | 183.338 | 0.4752 | 0.210429 | No |  | Ga
LOLQIM_clean | 4.02728e-05 | 4.98566 | 2.73336 | 555.7779 | 423.793 | 0.516 | 0.286782 | Yes | Zn | Zn,Ge
LOLREL_clean | 4.90035e-06 | 8.50343 | 6.96426 | 732.6759 | 1077.7 | 0.5994 | 0.439167 | Yes | Tm | Tm
LOLVAJ_clean | 1.34639e-06 | 4.04776 | 3.6459 | 493.8394 | 169.005 | 0.431 | 0.212845 | No |  | Cu
LOMLOQ_clean | 9.74103e-06 | 6.7486 | 3.80235 | 680.1842 | 1498.78 | 0.646 | 0.439399 | No |  | Ga
LOMLUV_clean | 0.000380464 | 4.32302 | 2.4422 | 443.5593 | 109.901 | 0.4136 | 0.183456 | Yes | Ga | Ga
LOMLUW_clean | 1.1502e-05 | 5.44799 | 3.79422 | 664.5887 | 1292.7 | 0.6428 | 0.427199 | No |  | Ga
LOMMIL_clean | 5.20263e-06 | 5.4461 | 2.68608 | 662.1815 | 107.635 | 0.4028 | 0.266727 | No |  | Y
LOMMOR_clean | 5.20673e-06 | 5.44276 | 2.69196 | 662.752 | 111.773 | 0.408 | 0.270402 | No |  | Y
LONVAN_clean | 4.27345e-06 | 10.90817 | 9.80221 | 922.0499 | 1462.95 | 0.6414 | 0.591401 | Yes | Mn | Mn
LONVIV_clean | 5.19752e-06 | 10.81251 | 9.68892 | 855.6955 | 1351.99 | 0.6292 | 0.538405 | Yes | Mn | Mn
LONWIW_clean | 1.02841e-05 | 6.32722 | 5.3124 | 1201.077 | 2801.21 | 0.6626 | 0.795834 | Yes | Mg | Mg
LOPZAS_clean | 9.44999e-06 | 6.31996 | 4.58953 | 1088.583 | 1467.93 | 0.5474 | 0.595891 | Yes | Rb,Co | Rb,Co
LOQLEJ_manual | 1.62869e-05 | 14.69858 | 14.40453 | 1006.233 | 1442.72 | 0.6928 | 0.697118 | No |  | In
LOQLIN_SL | 1.73293e-05 | 14.25248 | 13.92666 | 1049.783 | 1369.28 | 0.6736 | 0.707133 | No |  | Ga
LOQSEQ_clean | 3.42109e-05 | 4.56007 | 2.72619 | 782.3685 | 272.485 | 0.4612 | 0.360827 | No |  | Pr
LOQSOA_clean | 4.07577e-05 | 4.80314 | 3.14023 | 766.354 | 285.543 | 0.4468 | 0.342406 | No |  | Tb
LOQSUG_clean | 4.68785e-05 | 4.66198 | 2.98032 | 751.0722 | 271.494 | 0.4544 | 0.341288 | No |  | Er
LORKEK_clean | 3.6903e-06 | 4.14947 | 2.50032 | 540.9967 | 252.405 | 0.4506 | 0.243773 | Yes | Ba | Cd,Ba
LORMOW_clean | 9.21481e-06 | 5.15517 | 3.73399 | 610.2361 | 435.067 | 0.4168 | 0.254347 | Yes | Cd | Cd
LOSBOM_clean | 2.17451e-05 | 6.43284 | 5.09662 | 1309.192 | 3066.64 | 0.6748 | 0.883443 | Yes | Mg | Mg
LOSXIC_clean | 4.33273e-05 | 6.03462 | 5.83771 | 902.9753 | 1953.42 | 0.6146 | 0.554971 | No |  | In
LOTDIJ_clean | 1.97933e-05 | 5.46612 | 4.37573 | 1040.558 | 1219.45 | 0.527 | 0.548374 | No |  | Co
LOVLEP_clean | 2.15997e-06 | 10.42908 | 4.04603 | 649.0556 | 926.981 | 0.5884 | 0.381905 | Yes | W,Cu | W,Cu
LOXBEH_clean | 5.51777e-06 | 11.66545 | 8.26406 | 989.9618 | 1476.44 | 0.6388 | 0.632385 | Yes | Cd | Cd
LOXKAM_clean | 1.24959e-05 | 14.55985 | 13.78223 | 1274.171 | 1908.83 | 0.661 | 0.842227 | Yes | Cd | Cd
LOXWAY_clean | 9.26326e-06 | 5.69577 | 5.32518 | 728.173 | 648.107 | 0.4566 | 0.332483 | No |  | Cu
LOXWEC_clean | 4.4616e-06 | 7.26238 | 6.47995 | 784.683 | 819.095 | 0.5004 | 0.392655 | No |  | Cu
LOZSAW01_clean | 2.65783e-06 | 4.26478 | 2.63296 | 977.1541 | 640.377 | 0.5206 | 0.508707 | No |  | K,Co
LOZSAW02_clean | 2.46864e-06 | 4.27216 | 2.64931 | 973.3497 | 610.42 | 0.5042 | 0.490762 | No |  | K,Co
LOZSAW_clean | 2.79782e-06 | 4.38663 | 2.68416 | 987.7324 | 708.055 | 0.523 | 0.516583 | No |  | K,Co
LUBMAW_clean | 2.83056e-06 | 13.15917 | 12.3614 | 1007.438 | 1209.47 | 0.628 | 0.632671 | Yes | Nd | Nd
LUBNAZ_clean | 7.45013e-06 | 8.26904 | 7.02568 | 948.2358 | 1961.78 | 0.642 | 0.608768 | Yes | Zn,Co | Zn,Co
LUCDIW_clean | 5.81938e-06 | 8.52461 | 6.17272 | 1215.742 | 2782.5 | 0.7208 | 0.876306 | Yes | Ce | Ce
LUDCUK_clean | 5.07616e-05 | 6.13722 | 3.87042 | 666.8934 | 526.155 | 0.4632 | 0.308905 | Yes | Cu | Cu
LUDKOM_clean | 5.51019e-05 | 6.72845 | 4.30181 | 679.1356 | 591.883 | 0.4702 | 0.31933 | Yes | Cu | Cu
LUDKUS_clean | 9.52579e-05 | 6.94763 | 4.22525 | 640.7792 | 525.382 | 0.4464 | 0.286044 | Yes | Cu | Cu
LUDLAZ_clean | 0.000169776 | 6.64156 | 4.20343 | 611.5684 | 505.451 | 0.421 | 0.25747 | Yes | Cu | Cu
LUDLED_clean | 1.31588e-05 | 13.17739 | 6.65728 | 1133.908 | 2377.12 | 0.7118 | 0.807115 | Yes | Cu | Cu
LUDLIH_clean | 1.31811e-05 | 13.23241 | 6.67449 | 1141.033 | 2404.81 | 0.7124 | 0.812871 | Yes | Cu | Cu
LUDRUZ_clean | 1.56316e-05 | 5.22878 | 2.45714 | 898.9572 | 359.42 | 0.51 | 0.458468 | No |  | Cd
LUDVIP_clean | 4.58749e-06 | 6.92788 | 4.09866 | 626.9199 | 746.758 | 0.5576 | 0.34957 | Yes | Zn | Zn
LUDVUB_clean | 1.12657e-05 | 5.40241 | 3.13712 | 540.231 | 331.585 | 0.489 | 0.264172 | No |  | Zn
LUFBUL_clean | 3.53868e-05 | 4.96727 | 4.63026 | 773.4909 | 673.148 | 0.4736 | 0.366324 | Yes | Cu | Cu
LUFCAS_clean | 1.26134e-05 | 4.96103 | 4.24915 | 693.3274 | 624.947 | 0.4662 | 0.323228 | No |  | Cd
LUFNAC01_clean | 1.56836e-05 | 7.70412 | 5.87256 | 974.2885 | 1434.12 | 0.566 | 0.551448 | Yes | Mn | Mn
LUFNAC02_clean | 1.58501e-05 | 7.66591 | 5.85542 | 971.2321 | 1445.6 | 0.5648 | 0.548553 | Yes | Mn | Mn
LUFNAC03_clean | 1.57727e-05 | 7.68055 | 5.84066 | 974.6684 | 1426.13 | 0.565 | 0.55069 | Yes | Mn | Mn
LUFNAC04_clean | 1.57633e-05 | 7.6755 | 5.87796 | 974.0987 | 1423.54 | 0.5658 | 0.551143 | Yes | Mn | Mn
LUFNAC05_clean | 1.59503e-05 | 7.61946 | 5.80686 | 969.9227 | 1429.95 | 0.564 | 0.547035 | Yes | Mn | Mn
LUFNAC_clean | 1.66473e-05 | 7.52412 | 5.6534 | 969.5089 | 1438.22 | 0.562 | 0.544864 | Yes | Mn | Mn
LUFNEG_clean | 3.01819e-05 | 4.76594 | 3.97544 | 852.9003 | 1250.83 | 0.5002 | 0.426622 | Yes | Mn | Mn
LUFQUZ01_clean | 9.18075e-06 | 4.13433 | 3.66293 | 667.9714 | 495.388 | 0.4688 | 0.313145 | Yes | Ni | Ni,Fe
LUFQUZ02_clean | 1.09206e-05 | 4.33985 | 4.02318 | 771.2955 | 722.414 | 0.5262 | 0.405857 | Yes | Ni | Ni,Fe
LUFQUZ_clean | 1.1809e-05 | 4.20915 | 3.71253 | 672.0204 | 511.852 | 0.4716 | 0.316924 | Yes | Ni | Ni,Fe
LUJBAV_clean | 1.23102e-05 | 4.98599 | 3.44797 | 682.1236 | 259.461 | 0.3928 | 0.267938 | Yes | Co | Co
LUJPUC_clean | 3.16205e-06 | 7.07474 | 4.6808 | 859.3132 | 1187.95 | 0.5842 | 0.50201 | Yes | Ni | Ni
LUJSOA_clean | 1.09965e-06 | 4.74098 | 3.40425 | 807.9241 | 534.639 | 0.5006 | 0.404447 | Yes | Ca | Ca
LUKREO_clean | 3.1842e-06 | 4.04002 | 3.66815 | 747.2055 | 230.438 | 0.4326 | 0.323241 | Yes | Mn | Mn
LUKRIS_clean | 6.39857e-06 | 5.16354 | 4.10534 | 719.9683 | 298.967 | 0.404 | 0.290867 | Yes | Co | Co
LUKRUE_clean_h | 5.12587e-07 | 3.99432 | 3.21394 | 731.9412 | 82.843 | 0.4088 | 0.299218 | Yes | Cu | Cu
LULHUW_clean | 2.36768e-06 | 4.08097 | 3.25892 | 795.526 | 549.555 | 0.5334 | 0.424334 | Yes | Ni | Ni
LULJAE_clean | 4.20463e-06 | 4.24556 | 3.3625 | 811.8794 | 701.491 | 0.5204 | 0.422502 | Yes | Co | Co
LULVOF_clean | 2.7019e-05 | 5.17234 | 3.93529 | 828.0682 | 525.805 | 0.474 | 0.392504 | No |  | Co
LULWUL_clean | 4.51618e-06 | 3.64523 | 3.2818 | 706.7388 | 171.739 | 0.3778 | 0.267005 | Yes | Na | Na,Co
LULXAS_clean | 7.17574e-06 | 4.15152 | 3.42748 | 727.4738 | 397.99 | 0.3992 | 0.290408 | Yes | Na,Co | Na,Co
LULXEW_clean | 2.27818e-06 | 3.97553 | 2.95293 | 707.5038 | 147.532 | 0.3786 | 0.26786 | Yes | Na | Na,Co
LUMDEC_clean | 3.96787e-06 | 7.82073 | 4.889 | 773.4191 | 985.194 | 0.5548 | 0.429093 | No |  | Cd
LUMLIQ_clean | 3.9639e-05 | 4.75675 | 3.55253 | 462.3422 | 362.986 | 0.4638 | 0.214434 | Yes | Cd | Cd
LUMYEZ_clean | 1.01222e-05 | 6.00702 | 4.53801 | 766.7007 | 1527.99 | 0.6142 | 0.470906 | Yes | Cu | Cu
LUMYID_clean | 1.03448e-05 | 5.94433 | 4.56717 | 766.2072 | 1528.95 | 0.6194 | 0.474589 | Yes | Cu | Cu
LUMYOJ_clean | 1.03039e-05 | 5.98976 | 4.51852 | 762.3113 | 1504.17 | 0.6186 | 0.471565 | Yes | Cu | Cu
LUMYUP_clean | 9.54029e-06 | 6.15923 | 4.54415 | 773.7543 | 1544.85 | 0.6166 | 0.477097 | Yes | Cu | Cu
LUMZAW_clean | 1.04801e-05 | 5.8494 | 4.60336 | 766.4127 | 1505.29 | 0.6278 | 0.481155 | Yes | Cu | Cu
LUMZEA_clean | 4.00754e-06 | 5.68133 | 2.7509 | 547.3873 | 380.419 | 0.4732 | 0.259024 | Yes | Cu | Cu
LUMZUO_clean | 6.39683e-07 | 5.98461 | 4.76477 | 534.9825 | 1448.74 | 0.6802 | 0.363895 | Yes | W,Mn | W,Mn
LUNBAX_clean | 6.4421e-07 | 5.92168 | 4.6498 | 522.6627 | 1352.9 | 0.676 | 0.353321 | Yes | W,Fe | W,Fe
LUNBEB_clean | 6.35804e-07 | 5.83182 | 4.56735 | 505.2929 | 1236.29 | 0.6622 | 0.334605 | Yes | W,Co | W,Co
LUNBIF_clean | 7.77409e-07 | 8.36527 | 6.6245 | 535.6932 | 1282.40469 | 0.7178 | 0.38452 | Yes | W,Zn | W,Zn
LUNWEW_clean | 1.67855e-05 | 5.21025 | 3.12517 | 753.5965 | 772.605 | 0.5554 | 0.418548 | Yes | Ag | Ag
LUPHIN_clean | 2.916e-05 | 5.12922 | 2.56897 | 471.1003 | 345.112 | 0.4752 | 0.223867 | Yes | Fe | Fe
LUPTAS_clean | 1.87337e-05 | 4.91554 | 3.81154 | 699.4915 | 513.055 | 0.4568 | 0.319527 | Yes | Zn | Zn
LUPYAX_clean | 8.23333e-06 | 7.54991 | 6.34934 | 985.9599 | 2168.93 | 0.6806 | 0.671046 | Yes | Zn | Zn
LUQGAG_clean | 1.47175e-05 | 6.95292 | 4.98162 | 916.1536 | 1407.96 | 0.5428 | 0.497289 | No |  | Co
LURLOB_clean | 8.9141e-06 | 7.37662 | 6.99185 | 995.3319 | 1739.02 | 0.6396 | 0.636613 | No |  | Cr
LUSHIR_clean | 1.69164e-05 | 5.64907 | 5.07129 | 812.1498 | 944.9 | 0.5004 | 0.406401 | No |  | Mn
LUSHOX01_clean | 1.57176e-05 | 5.25442 | 4.88912 | 826.9178 | 1089.3 | 0.5332 | 0.440913 | Yes | Mn | Mn
LUSHOX02_clean | 1.54981e-05 | 5.40311 | 4.9355 | 837.8718 | 1114.34 | 0.5516 | 0.462169 | Yes | Mn | Mn
LUSHOX03_clean | 1.58197e-05 | 5.24171 | 4.88245 | 825.607 | 1090.34 | 0.5276 | 0.435589 | Yes | Mn | Mn
LUSHOX04_clean | 1.46003e-05 | 5.42751 | 4.95925 | 847.6803 | 1133.18 | 0.5422 | 0.459613 | Yes | Mn | Mn
LUSHOX_clean | 1.48692e-05 | 5.30336 | 4.92542 | 837.8367 | 1088.08 | 0.5398 | 0.452264 | Yes | Mn | Mn
LUSHUD_clean | 2.06139e-05 | 5.21289 | 4.69215 | 786.1759 | 845.64 | 0.4926 | 0.38727 | No |  | Mn
LUSJEP_clean | 1.6469e-05 | 6.10412 | 5.49511 | 840.8802 | 1046.92 | 0.5248 | 0.441293 | No |  | Mn
LUSJIT_clean | 1.51151e-05 | 6.09975 | 5.42401 | 840.6682 | 1057.21 | 0.5236 | 0.440174 | No |  | Mn
LUSJOZ_clean | 1.56747e-05 | 6.14785 | 5.47386 | 847.8888 | 1060.02 | 0.5326 | 0.451584 | No |  | Mn
LUSYEF_clean | 1.13375e-05 | 11.6475 | 5.80016 | 1361.209 | 3123.44 | 0.7226 | 0.98361 | Yes | Cu | Cu
LUSZIJ01_clean | 4.17499e-06 | 3.93885 | 2.57303 | 527.9497 | 143.091 | 0.4496 | 0.237366 | Yes | Cu | Cu
LUSZIJ_clean | 3.76172e-06 | 3.91613 | 2.57418 | 524.8683 | 138.668 | 0.4448 | 0.233461 | Yes | Cu | Cu
LUSZOP01_clean | 4.35792e-06 | 3.94583 | 2.56857 | 526.4155 | 142.374 | 0.4472 | 0.235414 | Yes | Cu | Cu
LUSZOP_clean | 4.29198e-06 | 3.94831 | 2.56404 | 526.2992 | 143.75 | 0.4458 | 0.234624 | Yes | Cu | Cu
LUSZUV_clean | 4.35539e-06 | 3.94192 | 2.56912 | 526.4155 | 143.225 | 0.4468 | 0.235203 | Yes | Cu | Cu
LUTBEI_clean | 3.87525e-06 | 3.92652 | 2.55814 | 522.8813 | 136.255 | 0.4446 | 0.232473 | Yes | Cu | Cu
LUTBUY_clean | 3.96845e-06 | 3.93905 | 2.5829 | 529.0613 | 146.732 | 0.4498 | 0.237972 | Yes | Cu | Cu
LUTCAF_clean | 3.48707e-06 | 3.90986 | 2.5592 | 521.2786 | 136.125 | 0.4454 | 0.232177 | Yes | Cu | Cu
LUTCEJ_clean | 3.66024e-06 | 3.9269 | 2.58728 | 526.4571 | 145.174 | 0.4496 | 0.236695 | Yes | Cu | Cu
LUTCIN_clean | 3.27252e-06 | 3.89894 | 2.5461 | 521.045 | 134.767 | 0.4452 | 0.231969 | Yes | Cu | Cu
LUTDAG_clean | 3.82343e-06 | 3.89478 | 2.54566 | 518.4947 | 135.664 | 0.4434 | 0.229901 | Yes | Cu | Cu
LUTSEA_clean | 7.85327e-07 | 4.56432 | 3.41314 | 571.3763 | 382.447 | 0.5022 | 0.286946 | Yes | Cu | Mo,Cu
LUVTAY_clean | 3.69767e-06 | 10.30257 | 9.44256 | 920.2849 | 1055.54 | 0.5838 | 0.537262 | Yes | Zn | Zn
LUVWUU_clean | 8.09552e-06 | 5.95531 | 3.72974 | 900.6656 | 1398.09 | 0.5716 | 0.514821 | Yes | Ag | Ag
LUWMEX_clean | 1.73979e-05 | 5.64862 | 4.46205 | 858.0524 | 1506.57 | 0.5904 | 0.506596 | Yes | La | La
LUWMIB_clean | 1.55134e-05 | 6.46125 | 4.54999 | 883.5639 | 2033.92 | 0.6152 | 0.543567 | Yes | Ce | Ce
LUWMOH_clean | 1.59523e-05 | 6.36296 | 4.2806 | 828.5485 | 1656.65 | 0.5984 | 0.495805 | Yes | Sm | Sm
LUWYUY_clean | 1.00384e-07 | 3.68471 | 2.93207 | 663.6625 | 87.6087 | 0.4254 | 0.282323 | No |  | Cd
LUXDUE_clean | 5.08147e-06 | 13.68943 | 4.23916 | 958.7544 | 1773.0079 | 0.692 | 0.663456 | Yes | Zn | Zn
LUXFOA_clean | 4.41533e-06 | 13.73946 | 4.3179 | 1049.872 | 1941.4176 | 0.6722 | 0.705724 | Yes | Mn | Mn
LUXFUG_clean | 4.36701e-06 | 13.71044 | 4.29007 | 985.8239 | 1774.4313 | 0.6608 | 0.651434 | Yes | Co | Co
LUYHAP_clean | 6.46842e-06 | 12.05622 | 6.74493 | 1616.718 | 3697.93 | 0.7716 | 1.24746 | Yes | Cu | Cu
LUYSOP_clean | 1.78525e-05 | 15.21554 | 13.85225 | 1210.43 | 2077.96 | 0.7048 | 0.853111 | No |  | Co
LUYVAD_clean | 6.46815e-05 | 5.03526 | 2.48388 | 497.2799 | 230.522 | 0.4026 | 0.200205 | No |  | V
LUZBOY_clean | 7.81145e-06 | 6.14636 | 4.66385 | 1156.132 | 2154.67 | 0.6302 | 0.728594 | No |  | Mn
LUZJAT_clean | 9.23557e-06 | 8.19723 | 7.01697 | 727.7861 | 1327.44 | 0.6136 | 0.44657 | Yes | Zn | Zn
MABCUQ_clean | 1.98609e-06 | 5.37255 | 3.56877 | 651.831 | 956.165 | 0.6184 | 0.403092 | Yes | Fe | Hg,Fe
MABJUV01_clean | 8.35805e-06 | 4.71712 | 3.63905 | 649.1272 | 365.48 | 0.4068 | 0.264064 | No |  | Cu
MABJUV_clean | 8.16713e-06 | 4.72309 | 3.67608 | 653.6888 | 392.114 | 0.4106 | 0.268405 | No |  | Cu
MABKEG_clean | 1.11191e-05 | 4.96705 | 4.29241 | 676.1005 | 404.332 | 0.4092 | 0.276661 | No |  | Cu
MABKIK01_clean | 8.26047e-06 | 5.51433 | 5.20447 | 719.0882 | 607.831 | 0.4446 | 0.319707 | No |  | Cu
MABKIK_clean | 1.05443e-05 | 4.95272 | 4.26488 | 688.2123 | 400.715 | 0.4264 | 0.293453 | No |  | Cu
MABLAD_clean | 2.19869e-05 | 5.34449 | 3.90767 | 834.9615 | 796.46 | 0.4728 | 0.394769 | No |  | Co
MACHIJ_clean | 3.94436e-06 | 13.29616 | 4.97277 | 1017.282 | 1639.9 | 0.67 | 0.681578 | Yes | Zn | Zn
MACKAE_clean | 1.62184e-06 | 9.52684 | 4.31294 | 369.8731 | 684.433 | 0.6186 | 0.228804 | Yes | U | U
MADVUJ_clean | 1.20123e-05 | 5.32382 | 4.69426 | 603.6169 | 407.729 | 0.418 | 0.252311 | No |  | Cu
MADWAQ_clean | 1.25184e-05 | 5.18677 | 4.51055 | 656.5385 | 416.921 | 0.412 | 0.270493 | No |  | Cu
MAFDII_SL | 1.83184e-05 | 6.17503 | 4.57934 | 874.103 | 1462.774 | 0.5936 | 0.518866 | No |  | In
MAFJIO_clean | 8.52355e-06 | 10.24604 | 5.19927 | 1290.814 | 3156.94 | 0.7196 | 0.92887 | Yes | Cu | Cu
MAFLUD_clean | 1.10828e-05 | 5.38373 | 3.98212 | 869.5199 | 1543.34 | 0.592 | 0.514756 | Yes | Zn | Zn
MAFMAK01_clean | 1.07794e-05 | 5.76423 | 4.1915 | 910.4234 | 1877.52 | 0.6384 | 0.581215 | No |  | Zn
MAFZIE_charged | 9.97702e-06 | 6.32453 | 3.80789 | 797.8299 | 1113.27 | 0.5634 | 0.449498 | Yes | Zn | Zn
MAFZOK_clean | 9.27437e-06 | 4.49041 | 2.53181 | 497.6783 | 223.898 | 0.4406 | 0.219277 | Yes | Zn | Zn
MAGBAZ_clean | 7.60845e-06 | 7.74379 | 4.25931 | 1042.101 | 2298.89 | 0.666 | 0.694039 | No |  | Zn
MAGBIH_clean | 9.46375e-06 | 4.67373 | 2.97458 | 654.172 | 408.894 | 0.5104 | 0.333889 | Yes | Zn | Zn
MAGBON_clean | 1.41516e-05 | 6.77313 | 5.2032 | 873.8585 | 1918.86 | 0.6464 | 0.564863 | No |  | Zn
MAGBUT01_clean | 6.57006e-06 | 6.04955 | 2.40297 | 1284.282 | 1352.82 | 0.6282 | 0.806786 | No |  | Fe
MAGCUU_clean | 1.46963e-05 | 5.53566 | 2.64045 | 1071.801 | 858.226 | 0.5044 | 0.540617 | No |  | Fe
MAGDAB_clean | 1.57331e-05 | 5.47778 | 2.50093 | 1060.394 | 821.73 | 0.524 | 0.555646 | No |  | Fe
MAGNEQ01_clean | 3.5954e-06 | 5.36278 | 4.15643 | 911.7931 | 2161.08 | 0.672 | 0.612723 | Yes | Cu | Cu
MAGNEQ_clean | 3.5447e-06 | 5.32617 | 4.14354 | 909.0579 | 2145.41 | 0.6692 | 0.608342 | Yes | Cu | Cu
MAGVOG01_clean | 1.1685e-08 | 3.75071 | 3.05593 | 557.0596 | 108.081 | 0.526 | 0.293013 | Yes | Ag | Ag
MAGVOG02_clean | 1.39555e-08 | 3.76101 | 3.0537 | 558.9153 | 111.001 | 0.533 | 0.297902 | Yes | Ag | Ag
MAGVOG16_clean | 1.44566e-08 | 3.75593 | 3.07694 | 560.906 | 111.518 | 0.535 | 0.300085 | Yes | Ag | Ag
MAGVOG17_clean | 1.72115e-08 | 3.77611 | 3.07376 | 561.0318 | 121.194 | 0.5342 | 0.299702 | Yes | Ag | Ag
MAGVOG18_clean | 1.98446e-08 | 3.79122 | 3.07658 | 561.5895 | 127.39 | 0.536 | 0.301013 | Yes | Ag | Ag
MAGVOG19_clean | 2.26175e-08 | 3.8036 | 3.08426 | 562.5341 | 131.804 | 0.536 | 0.301518 | Yes | Ag | Ag
MAGVOG20_clean | 2.57267e-08 | 3.81924 | 3.0828 | 562.9394 | 137.659 | 0.5362 | 0.301848 | Yes | Ag | Ag
MAGVOG21_clean | 2.9844e-08 | 3.83389 | 3.09337 | 563.6661 | 143.514 | 0.5378 | 0.30314 | Yes | Ag | Ag
MAGVOG34_clean | 1.07869e-08 | 3.72938 | 3.07015 | 560.711 | 101.332 | 0.533 | 0.298858 | Yes | Ag | Ag
MAGVOG35_clean | 1.19832e-08 | 3.73829 | 3.07384 | 560.8242 | 102.606 | 0.5344 | 0.299705 | Yes | Ag | Ag
MAHCEG_clean | 4.72314e-06 | 18.51843 | 7.97271 | 1882.711 | 4046.05 | 0.8144 | 1.53328 | Yes | Cu | Cu,Zn
MAHCIK_clean | 4.77521e-06 | 18.77734 | 7.81499 | 1853.314 | 4024.19 | 0.8044 | 1.49081 | Yes | Zn | Zn
MAHCOQ_clean | 4.77889e-06 | 18.83938 | 7.96401 | 1896.001 | 4071.57 | 0.8002 | 1.51718 | Yes | Zn,Co | Zn,Co
MAHTAR01_clean | 1.84253e-05 | 5.34764 | 4.14932 | 744.7347 | 733.903 | 0.4968 | 0.369983 | Yes | Mn | Mn
MAHTAR_clean | 1.80704e-05 | 5.34824 | 4.13773 | 745.7733 | 740.929 | 0.4942 | 0.368562 | Yes | Mn | Mn
MAJHOW_clean | 9.70997e-06 | 5.19955 | 3.2085 | 828.2534 | 690.059 | 0.493 | 0.408328 | Yes | Cu | Cu
MAJHUC_clean | 3.64564e-06 | 5.75252 | 3.69157 | 842.95 | 393.774 | 0.4432 | 0.373595 | Yes | Mn | Mn
MAKFOW_clean | 7.16254e-06 | 8.33236 | 6.80185 | 757.2602 | 1138.94 | 0.578 | 0.437696 | No |  | Gd
MAKGAJ_clean | 6.88693e-06 | 8.49976 | 6.89727 | 757.8456 | 1148.87 | 0.5704 | 0.432276 | No |  | Dy
MAKGEN_clean | 3.33844e-06 | 4.0111 | 2.43637 | 555.2224 | 91.9493 | 0.3776 | 0.209653 | Yes | Sm | Sm
MAKGOX_clean | 3.75383e-06 | 3.98698 | 2.54284 | 540.3361 | 98.7559 | 0.3786 | 0.204571 | Yes | Gd | Gd
MAKHAJ_clean | 1.58015e-05 | 5.36353 | 4.34017 | 604.7851 | 854.037 | 0.5972 | 0.361179 | No |  | Zn
MAKHAK_clean | 1.90768e-06 | 3.80555 | 2.45764 | 540.339 | 74.4251 | 0.3892 | 0.2103 | Yes | Dy | Dy
MAKRAU_clean | 7.9571e-06 | 7.29081 | 6.46944 | 922.7476 | 1046.04 | 0.4976 | 0.459157 | Yes | Ni,K | Ni,K
MAKRIC_clean | 3.22612e-05 | 4.96992 | 3.99417 | 914.9047 | 937.516 | 0.491 | 0.44922 | Yes | Ni,K | Ni,K
MAKSUO_clean | 2.44006e-07 | 3.81372 | 2.87742 | 561.6747 | 35.8464 | 0.3796 | 0.213212 | Yes | Cd | Cd
MAKXAZ_clean | 2.13716e-05 | 5.08726 | 4.83873 | 785.5953 | 711.021 | 0.4628 | 0.363574 | No |  | Zn
MALFUD_clean | 5.28396e-06 | 7.43512 | 5.15007 | 1179.19 | 2663.06 | 0.6712 | 0.791472 | Yes | Cu | Cu
MALROJ_clean | 4.90255e-06 | 16.84369 | 16.76415 | 1444.219 | 1965.54 | 0.7588 | 1.09587 | Yes | Co | Co
MALRUM_clean | 6.51182e-06 | 5.9367 | 4.07723 | 1225.71 | 1435.4822 | 0.5888 | 0.721698 | No |  | Li
MALRUP_clean | 4.71583e-06 | 16.92414 | 16.84411 | 1480.562 | 1975.96 | 0.764 | 1.13115 | Yes | Fe | Fe
MALSAW_clean | 4.75462e-06 | 16.91027 | 16.82951 | 1487.088 | 2006.49 | 0.7654 | 1.13822 | Yes | Fe | Fe
MALSEA_clean | 4.84116e-06 | 16.90358 | 16.82254 | 1489.294 | 2011.93 | 0.767 | 1.14229 | Yes | Fe | Fe
MALSIE_clean | 4.85115e-06 | 16.8944 | 16.81333 | 1487.779 | 2007.15 | 0.767 | 1.14113 | Yes | Fe | Fe
MALSOK_clean | 4.90113e-06 | 16.92569 | 16.84467 | 1493.311 | 2020.63 | 0.7686 | 1.14776 | Yes | Fe | Fe
MALWOM_clean | 1.83068e-05 | 4.33227 | 3.16942 | 561.823 | 401.869 | 0.5544 | 0.311475 | No |  | Zn
MALWUU_clean | 1.31084e-05 | 4.24807 | 2.98977 | 511.5273 | 249.105 | 0.4672 | 0.238985 | No |  | Cd
MANDUD_clean | 8.48164e-06 | 8.1447 | 5.93208 | 1109.449 | 2577.36 | 0.6668 | 0.739781 | Yes | Gd | Gd
MANLOD_manual | 6.05208e-06 | 8.55642 | 5.36069 | 1414.861 | 2782.424 | 0.6674 | 0.944278 | No |  | Cd
MAPCIP_clean | 8.50952e-06 | 9.53742 | 5.44759 | 631.9195 | 1155.58 | 0.6098 | 0.385344 | No |  | Ga
MAPFIS_clean | 1.54792e-05 | 5.59771 | 4.30891 | 937.2423 | 1400.87 | 0.5474 | 0.513047 | Yes | Ti | Ti
MAPFOY_clean | 6.16173e-05 | 4.52682 | 3.38698 | 802.9678 | 432.235 | 0.433 | 0.347686 | Yes | Ti | Ti
MAPHAP_clean | 1.34672e-05 | 4.44624 | 2.68084 | 657.3974 | 340.412 | 0.5052 | 0.332117 | Yes | Yb | Yb
MAQBEO_clean | 1.58392e-05 | 9.00352 | 4.63709 | 1068.216 | 1987.3747 | 0.63 | 0.672976 | Yes | Zn | Zn
MAQBIS_clean | 8.48388e-06 | 11.35798 | 8.5918 | 1481.971 | 3176.61 | 0.7262 | 1.07621 | Yes | Cu | Cu
MAQRAA_clean | 9.65663e-06 | 6.97366 | 6.05295 | 829.4556 | 1278.75 | 0.5886 | 0.488218 | Yes | Cu | Cu
MAQZOV_clean | 1.3002e-07 | 3.79529 | 2.59701 | 567.4177 | 143.932 | 0.4 | 0.226967 | Yes | Co | Co
MARJAQ_clean | 1.30388e-05 | 10.63499 | 10.4191 | 546.0184 | 645.516229 | 0.5826 | 0.31811 | Yes | Ga | Ga
MARLID_clean | 2.50622e-07 | 4.13872 | 3.05951 | 616.7091 | 133.009 | 0.4692 | 0.28936 | Yes | La | La
MARNOL_clean | 9.62387e-06 | 5.81104 | 3.45148 | 818.1431 | 1008.35 | 0.5482 | 0.448508 | Yes | Co | Co
MARNUR_clean | 2.33905e-06 | 3.87551 | 3.35146 | 623.3093 | 127.597 | 0.4222 | 0.263162 | No |  | Zn
MARPOL_clean | 2.78145e-06 | 5.59699 | 4.85089 | 817.0936 | 629.142 | 0.4788 | 0.391224 | No |  | Ni,Fe
MARXEK_clean | 1.15671e-05 | 6.80849 | 6.42208 | 591.8911 | 928.61 | 0.5668 | 0.335485 | No |  | Lu
MASMIC_clean | 5.5495e-06 | 9.31006 | 7.53558 | 1722.122 | 4521.86 | 0.7606 | 1.30985 | Yes | Cu | Cu
MASZOX_clean | 7.63819e-06 | 6.20608 | 3.81259 | 672.7528 | 779.31 | 0.5192 | 0.349294 | Yes | Mo,Cu | Mo,Cu
MASZUD_clean | 6.84882e-06 | 6.16395 | 3.77069 | 680.448 | 792.926 | 0.5354 | 0.364312 | Yes | Mo | Mo,Cu
MATBAM_clean | 8.41247e-06 | 7.54049 | 4.88112 | 852.6167 | 1405.98 | 0.5866 | 0.500147 | Yes | Mo | Mo,Cu
MATBEQ_clean | 7.98653e-06 | 6.25491 | 3.91181 | 715.7837 | 848.625 | 0.547 | 0.391533 | Yes | Mo,Cu | Mo,Cu
MATFIY_clean | 2.32264e-06 | 8.97967 | 4.54894 | 713.9542 | 1167.49 | 0.6194 | 0.442222 | Yes | Ag | Ag
MATHEV_clean | 4.22477e-06 | 3.84188 | 2.65767 | 459.7278 | 173.406 | 0.3942 | 0.181225 | No |  | Co
MATTOR_clean | 1.91652e-05 | 5.58364 | 3.90943 | 806.4061 | 824.3427 | 0.5222 | 0.421105 | Yes | Zn | Zn
MATTUX_clean | 1.64759e-05 | 6.25712 | 5.16476 | 935.0951 | 1499.04 | 0.5648 | 0.528144 | Yes | Zn | Zn
MATVIN_clean | 7.43187e-06 | 3.96403 | 2.68633 | 616.2151 | 177.133 | 0.4138 | 0.25499 | Yes | Zn | Zn
MATWUC_clean | 1.96226e-05 | 6.79171 | 5.36307 | 1038.874 | 2154.45 | 0.6394 | 0.664256 | Yes | Zn | Zn
MATXAJ_clean | 6.75687e-06 | 12.50004 | 9.04853 | 1606.684 | 3340.18 | 0.775 | 1.24518 | Yes | Zn | Zn
MAVNUU_manual | 1.91088e-05 | 7.52328 | 6.25675 | 991.1196 | 1334.73 | 0.5494 | 0.544519 | Yes | Zn | Zn
MAWFAT_charged | 1.0549e-05 | 5.5324 | 3.86891 | 937.6377 | 653.818 | 0.4922 | 0.461505 | Yes | Cu | Cu,Mn
MAWFEY_clean | 1.76566e-06 | 8.76979 | 6.5651 | 811.4644 | 2051.129617 | 0.7208 | 0.584904 | Yes | Mo | Mo,Zn
MAWFIC_clean | 1.13568e-06 | 9.46149 | 6.72598 | 756.3152 | 1899.400512 | 0.7294 | 0.551655 | Yes | Mo | Mo,Zn
MAWTUC_clean | 1.68615e-05 | 5.33465 | 4.95075 | 938.2799 | 1490.35 | 0.586 | 0.549831 | Yes | Zn | Zn
MAWVAK_clean | 1.35785e-05 | 5.70954 | 5.40047 | 1006.882 | 1777.38 | 0.616 | 0.620239 | Yes | Zn | Zn
MAXHOJ01_clean | 6.87917e-07 | 7.81574 | 7.80243 | 434.3747 | 347.937 | 0.4866 | 0.211367 | Yes | Ag | Ag
MAXHOJ02_clean | 7.11156e-07 | 7.99097 | 7.97883 | 434.7845 | 365.803 | 0.4922 | 0.214001 | Yes | Ag | Ag
MAXHOJ_clean | 7.7019e-07 | 7.21423 | 7.14904 | 425.2948 | 341.182 | 0.4652 | 0.197847 | Yes | Ag | Ag
MAYFUN_clean | 8.54273e-06 | 4.35216 | 2.72561 | 570.4995 | 478.201 | 0.4836 | 0.275894 | No |  | Fe
MAYGAU_clean | 9.40231e-06 | 4.36117 | 2.74007 | 570.353 | 487.15 | 0.4854 | 0.276849 | No |  | Fe
MAYJOM_clean | 1.39365e-05 | 6.51956 | 6.14293 | 798.4733 | 1299.19 | 0.6236 | 0.497928 | No |  | In
MAYKOO_clean | 5.82867e-06 | 12.58218 | 11.50288 | 1657.531 | 3361.34 | 0.7608 | 1.26105 | Yes | Cu | Cu
MAYPIM_clean | 3.73521e-05 | 4.30951 | 2.65055 | 492.8779 | 115.67 | 0.3812 | 0.187886 | Yes | Ag | Ag
MAYXUG_clean | 7.00802e-07 | 3.93702 | 2.88696 | 426.3229 | 89.1559 | 0.3948 | 0.168312 | Yes | Er | Er
MAYYAN_clean | 7.42751e-07 | 4.73791 | 2.96698 | 562.667 | 329.736 | 0.5108 | 0.28741 | No |  | Pr
MAZJEC_clean | 8.99536e-06 | 5.75047 | 2.93376 | 523.9525 | 358.776 | 0.4812 | 0.252125 | No |  | Gd
MAZSUD_clean | 1.15299e-05 | 5.33307 | 3.93087 | 864.5882 | 1554.58 | 0.618 | 0.534316 | No |  | Zn
MAZTIR_clean | 3.23777e-06 | 3.47163 | 3.22908 | 453.6423 | 52.4079 | 0.4022 | 0.182455 | Yes | Ba | Ba,Zn
MAZYER_clean | 6.83731e-06 | 4.43636 | 3.24332 | 513.8825 | 194.066 | 0.3434 | 0.176467 | No |  | Cd,K
MEBMEM01_clean | 5.49846e-07 | 4.99521 | 4.76904 | 376.6932 | 261.58 | 0.4228 | 0.159266 | Yes | Ag | Ag
MECLEL_clean | 0.000260133 | 6.5631 | 2.8574 | 578.6233 | 610.644 | 0.4884 | 0.2826 | No |  | Al
MECVIA_clean | 4.70137e-06 | 10.80775 | 2.64192 | 850.8032 | 1514.39 | 0.6924 | 0.589096 | No |  | Ga,Co
MECVOG_clean | 4.82245e-06 | 10.72106 | 2.6119 | 858.546 | 1538.92 | 0.6812 | 0.584841 | No |  | Ga,Fe
MECVUM_clean | 4.74279e-06 | 10.76139 | 2.6588 | 872.6993 | 1562.7 | 0.693 | 0.604779 | No |  | Ga,Mn
MECWEX_manual | 3.22537e-06 | 11.42301 | 3.1317 | 1085.655 | 1509.19 | 0.6422 | 0.697207 | No |  | Zn
MECWIB_clean | 1.01736e-05 | 7.68734 | 5.08903 | 916.5231 | 1516.65 | 0.567 | 0.51967 | No |  | Zn
MEFHUC_charged | 1.79023e-05 | 13.73919 | 3.23464 | 1055.672 | 1428.84 | 0.6074 | 0.641215 | No |  | Zn
MEFJOY_clean | 1.02029e-05 | 13.35543 | 4.52002 | 1022.424 | 2257.67 | 0.6982 | 0.713857 | Yes | Zn | Zn
MEFJUE_clean | 8.85537e-06 | 13.6466 | 4.52582 | 1031.546 | 2267.5 | 0.6876 | 0.709291 | Yes | Cu,Zn | Cu,Zn
MEFYUT_clean | 1.20434e-05 | 5.77585 | 4.33422 | 838.8488 | 1660.22 | 0.6036 | 0.506331 | Yes | Zn | Zn
MEGBAD_clean | 6.46738e-06 | 9.5163 | 5.76215 | 1174.526 | 2591.93 | 0.6808 | 0.799618 | Yes | Ni,Mn | Ni,Mn
MEGFIN_clean | 9.08266e-06 | 12.26016 | 8.11803 | 1183.33 | 1944.66 | 0.644 | 0.762064 | Yes | Mn | Mn
MEHMET_clean | 5.60111e-06 | 21.82341 | 9.06966 | 2446.208 | 4647.28 | 0.8328 | 2.0372 | Yes | Cu | Cu
MEJMOE_clean | 3.46785e-06 | 13.36085 | 7.20564 | 1622.56 | 3621.79 | 0.8056 | 1.30713 | No |  | Zn
MEJQEZ_clean | 2.82374e-05 | 4.70786 | 3.58668 | 787.8296 | 766.801 | 0.5298 | 0.417393 | No |  | Zn
MEJQID_clean | 2.61294e-05 | 4.95338 | 3.66569 | 821.308 | 946.288 | 0.5426 | 0.445643 | No |  | Zn
MEJQOJ_clean | 2.72871e-05 | 5.07328 | 3.68023 | 826.4121 | 983.336 | 0.5496 | 0.454196 | No |  | Zn
MEJZEI_clean | 4.99391e-06 | 5.32267 | 3.53615 | 596.4061 | 328.6941 | 0.4392 | 0.261941 | Yes | La | La
MEJZIM_clean | 5.18549e-06 | 5.3333 | 3.56234 | 590.3745 | 326.5444 | 0.4348 | 0.256695 | Yes | Ce | Ce
MEJZOS_clean | 5.01841e-06 | 5.26465 | 3.41703 | 578.1784 | 249.2001 | 0.43 | 0.248616 | Yes | Pr | Pr
MEJZUY_clean | 5.45189e-06 | 5.25291 | 3.40149 | 559.5032 | 236.7868 | 0.4246 | 0.237565 | Yes | Sm | Sm
MEKDUC_clean | 2.19171e-05 | 4.94918 | 3.68888 | 687.3986 | 547.119 | 0.4866 | 0.334488 | No |  | Cd
MEMGAN_clean | 2.26991e-05 | 4.41097 | 3.81053 | 806.816 | 1065.27 | 0.561 | 0.452623 | Yes | Cu | Cu
MEQHUL01_clean | 1.47994e-06 | 6.0116 | 4.19513 | 440.2998 | 515.23 | 0.5276 | 0.232302 | Yes | Mo | Mo,Cd
MEQHUL_clean | 1.48009e-06 | 6.03972 | 4.19838 | 440.2998 | 516.843 | 0.5134 | 0.22605 | Yes | Mo | Mo,Cd
MESGIB_clean | 5.37225e-06 | 4.81709 | 3.08862 | 803.8262 | 768.859 | 0.5698 | 0.458018 | Yes | Ag | Ag
METYIU_clean | 4.1432e-06 | 7.46107 | 4.86322 | 763.2015 | 939.995 | 0.5398 | 0.411977 | No |  | Cd
MEWNEH_clean | 4.83049e-06 | 5.42515 | 3.64983 | 394.1104 | 171.7664 | 0.4166 | 0.164187 | Yes | Tm | Tm
MEXDAU01_clean | 2.47306e-05 | 4.5761 | 2.91188 | 532.2348 | 327.583 | 0.534 | 0.284214 | No |  | Zn
MEXDAU_clean | 2.5088e-05 | 4.54871 | 2.8928 | 529.4927 | 319.644 | 0.5446 | 0.288362 | No |  | Zn
MEXDEY_clean | 4.80473e-06 | 5.3901 | 4.95385 | 369.9798 | 294.04 | 0.4526 | 0.167453 | Yes | Zn | Zn
MEXJAC_clean | 4.11964e-06 | 6.51326 | 4.65771 | 578.2419 | 1369.94 | 0.6388 | 0.369382 | Yes | Sm | Sm
MEYLIN_clean | 6.24544e-07 | 4.35255 | 2.41172 | 621.5736 | 500.521 | 0.5864 | 0.36449 | No |  | Cu
MIBMER_clean | 5.71704e-06 | 8.80758 | 7.78405 | 1400.909 | 3079.94 | 0.7072 | 0.990723 | Yes | Fe | Fe
MICDEJ_clean | 1.4109e-05 | 5.47717 | 4.50209 | 847.1417 | 1064.65 | 0.5258 | 0.445429 | Yes | Mn | Mn
MICNAO_clean | 1.84078e-05 | 5.38514 | 2.95181 | 953.2162 | 1033.52 | 0.5686 | 0.542 | Yes | Cd | Cd
MICNES_clean | 1.84912e-05 | 5.22596 | 3.22734 | 1028.731 | 1311.77 | 0.6024 | 0.619708 | Yes | Cd | Cd
MICNIW_clean | 1.81755e-05 | 4.82166 | 2.7709 | 929.2558 | 901.869 | 0.5538 | 0.51462 | Yes | Cd | Cd
MICNOC_clean | 1.34076e-05 | 4.78165 | 2.89559 | 939.1435 | 845.267 | 0.5808 | 0.545454 | Yes | Cd | Cd
MICNUI_clean | 1.64389e-05 | 4.66842 | 2.87558 | 923.7022 | 859.578 | 0.5484 | 0.506558 | Yes | Cd | Cd
MICPAQ_clean | 1.81351e-05 | 4.95326 | 2.99216 | 963.2148 | 1040.26 | 0.568 | 0.547107 | Yes | Cd | Cd
MICPEU_clean | 2.04139e-05 | 5.12907 | 2.95204 | 944.5546 | 977.702 | 0.5792 | 0.547087 | Yes | Cd | Cd
MIDCAF_clean | 3.6821e-06 | 11.10741 | 9.8382 | 1171.885 | 1891.61 | 0.6702 | 0.785397 | Yes | Zn | Zn
MIDRAT_clean | 1.14044e-05 | 4.2048 | 3.33834 | 791.4147 | 345.929 | 0.4452 | 0.352339 | No |  | Zn
MIDSEZ_clean | 3.61762e-06 | 4.5902 | 2.92525 | 853.3661 | 535.137 | 0.4914 | 0.419344 | No |  | Ni
MIDSUP01_clean | 4.94067e-06 | 10.88215 | 9.55664 | 1480.56 | 2745.03 | 0.7122 | 1.05446 | No |  | Ni
MIDSUP_clean | 4.87468e-06 | 10.07574 | 8.87881 | 1448.331 | 2707.55 | 0.7086 | 1.02629 | No |  | Ni
MIFGEP01_clean | 1.45833e-05 | 5.99775 | 4.93271 | 979.7198 | 1794.17 | 0.5916 | 0.579605 | Yes | Cd | Cd
MIFGEP_clean | 1.46011e-05 | 5.99664 | 4.9389 | 979.7198 | 1774.92 | 0.5912 | 0.579213 | Yes | Cd | Cd
MIFKUJ_clean | 1.5519e-05 | 6.05079 | 4.58023 | 1091.143 | 2116.14 | 0.5864 | 0.639846 | Yes | Zn | Zn
MIFLIY_clean | 8.37799e-06 | 9.88279 | 8.82764 | 1318.979 | 2044.3 | 0.642 | 0.846785 | Yes | Mg | Mg
MIFNUM_clean | 3.1318e-06 | 6.11585 | 5.67624 | 643.8777 | 389.6629 | 0.441 | 0.283949 | Yes | Dy | Dy,Co
MIFPUO_clean | 2.07267e-05 | 6.70296 | 5.88092 | 881.399 | 856.498 | 0.5046 | 0.444752 | No |  | Ni
MIFQEY_clean | 1.98092e-06 | 4.54729 | 2.89601 | 603.1727 | 147.336 | 0.4522 | 0.272755 | Yes | Ba,Na | Na,Ba,Co
MIFQOJ_clean | 1.7443e-05 | 7.14805 | 6.39591 | 938.324 | 973.749 | 0.5254 | 0.492994 | No |  | Mn
MIFROK_clean | 3.89223e-06 | 6.3068 | 5.74769 | 692.0511 | 443.6671 | 0.4722 | 0.326787 | Yes | La | La,Co
MIFSAX_clean | 3.92209e-06 | 6.24449 | 5.77613 | 681.6818 | 437.6139 | 0.4544 | 0.309756 | Yes | Pr | Pr,Co
MIFSUR_clean | 3.72326e-06 | 6.18293 | 5.67653 | 673.437 | 422.5991 | 0.4504 | 0.303316 | Yes | Nd | Nd,Co
MIFTEC_clean | 3.9967e-06 | 6.21252 | 5.76844 | 669.5995 | 431.1138 | 0.457 | 0.306006 | Yes | Sm | Sm,Co
MIFTUS_clean | 2.74421e-06 | 6.04963 | 5.68051 | 617.9209 | 345.1976 | 0.4414 | 0.27275 | Yes | Gd | Gd,Co
MIGVON_clean | 1.77989e-05 | 4.84375 | 2.49428 | 906.9719 | 517.283 | 0.5138 | 0.466002 | No |  | Co
MIHBAG_clean | 9.63668e-06 | 4.75314 | 2.85432 | 779.1014 | 696.292 | 0.4942 | 0.385033 | No |  | Mn
MIHHAN_SL | 1.55447e-05 | 15.25766 | 2.90995 | 971.3736 | 1261.79 | 0.6158 | 0.598174 | No |  | Zn
MIHHER_clean | 1.57189e-05 | 15.91854 | 2.85919 | 992.4869 | 1328.76 | 0.605 | 0.600454 | No |  | Co
MIHHIV_clean | 3.9223e-05 | 15.29838 | 2.91098 | 992.4967 | 1271.78 | 0.6084 | 0.603834 | No |  | Zn
MIHHOA_clean | 3.63527e-05 | 4.98547 | 3.21821 | 760.6877 | 329.033 | 0.4352 | 0.331052 | No |  | Cd
MIHHUG_clean | 3.76573e-05 | 5.15935 | 3.29973 | 766.4304 | 360.372 | 0.4334 | 0.332171 | No |  | Cd
MIHLAR_clean | 5.08079e-06 | 5.77868 | 4.92206 | 748.901 | 528.586 | 0.4442 | 0.332662 | No |  | La
MIHLEV_clean | 9.24829e-06 | 5.70252 | 3.69982 | 723.7356 | 611.037 | 0.4754 | 0.344063 | Yes | Pr | Pr
MIHLIZ_clean | 6.68671e-06 | 5.21862 | 3.52165 | 744.1196 | 538.756 | 0.4324 | 0.321758 | Yes | Pr | Pr
MIHLOF_clean | 6.68967e-06 | 5.26092 | 3.78569 | 734.2306 | 542.742 | 0.4512 | 0.331286 | Yes | Sm | Sm
MIHLUL_clean | 2.11544e-05 | 4.76281 | 3.28084 | 703.8437 | 327.629 | 0.4832 | 0.340097 | Yes | Dy | Dy
MIHMEW_clean | 1.7572e-05 | 5.92563 | 3.03678 | 679.4124 | 781.822 | 0.5146 | 0.349626 | Yes | Pt,Nd | Nd,Pt
MIJFIU_clean | 4.35225e-06 | 7.7548 | 2.75421 | 993.858 | 843.073 | 0.5282 | 0.524954 | Yes | Cu | Cu
MIJHOD_clean | 1.0541e-05 | 4.18455 | 3.46938 | 813.3652 | 917.014 | 0.5064 | 0.411887 | Yes | Mg | Mg
MIJMAU_clean | 3.53096e-06 | 6.68967 | 5.56749 | 911.5022 | 1181.22 | 0.5546 | 0.50552 | No |  | W,Ni
MIJYEK_clean | 3.35315e-06 | 5.3671 | 3.22254 | 401.1038 | 263.416 | 0.4186 | 0.167902 | Yes | La | La
MIKDUH_clean | 4.72107e-06 | 5.90493 | 5.239 | 444.7864 | 723.534 | 0.5828 | 0.259221 | Yes | U | U
MIKJAR_clean | 8.1885e-06 | 5.99502 | 4.85131 | 510.1104 | 365.7 | 0.4012 | 0.204656 | No |  | Ga
MILQIJ_clean | 9.7622e-05 | 4.63559 | 4.00457 | 784.5291 | 554.628 | 0.4642 | 0.364179 | No |  | Al
MILROQ_clean | 3.39154e-06 | 19.71713 | 10.83562 | 1667.056 | 2683.42 | 0.7756 | 1.29297 | Yes | Cu | Cu
MIMDAP_clean | 1.47025e-06 | 4.29213 | 2.89437 | 509.305 | 166.746 | 0.4194 | 0.213602 | Yes | Mo | Mo,Ni
MIMFOF_clean | 0.000198908 | 5.18488 | 4.28306 | 549.1488 | 539.783 | 0.4352 | 0.23899 | No |  | Al
MIMKIE_clean | 1.82009e-05 | 5.77879 | 3.6694 | 851.4986 | 1222.62 | 0.5446 | 0.463725 | Yes | Ca | Ca
MIMSOS_clean | 1.48076e-05 | 11.1144 | 9.75442 | 1014.166 | 1285.39 | 0.613 | 0.621683 | Yes | Zn | Zn
MIMSUY_clean | 1.38281e-05 | 11.16343 | 10.81199 | 1025.648 | 1307.56 | 0.613 | 0.628722 | Yes | Zn | Zn
MIMVEJ_clean | 0.000115345 | 4.71676 | 4.28533 | 766.8418 | 683.791 | 0.494 | 0.378819 | No |  | Zn
MINCER_clean | 2.29569e-06 | 3.80785 | 3.14835 | 504.9663 | 121.73 | 0.4108 | 0.20744 | No |  | Ba
MINVOU01_clean | 6.57254e-06 | 6.55615 | 6.26734 | 950.9138 | 1508.69 | 0.6118 | 0.581771 | No |  | Cr
MINVOU_clean | 6.57396e-06 | 6.55346 | 6.27139 | 950.9138 | 1505.56 | 0.6148 | 0.584624 | No |  | Cr
MINVUA01_SL | 8.13586e-06 | 6.89591 | 6.55778 | 959.785 | 1634.86 | 0.5962 | 0.572226 | No |  | Cr
MINVUA_SL | 8.13446e-06 | 6.89591 | 6.55778 | 959.785 | 1654.59 | 0.5992 | 0.575105 | No |  | Cr
MIQLII_clean | 8.16622e-06 | 6.49396 | 4.19114 | 773.7064 | 1530.32 | 0.6424 | 0.497028 | No |  | Zn
MIRLAB_clean | 1.47342e-07 | 3.58512 | 3.47285 | 476.2381 | 132.98295 | 0.4148 | 0.197544 | No |  | K,U
MISQIQ01_clean | 0.00132208 | 4.23793 | 4.07504 | 480.1206 | 273.444 | 0.3922 | 0.188303 | No |  | Al
MISQIQ02_clean | 0.00133891 | 4.23621 | 4.07274 | 479.9939 | 263.568 | 0.3918 | 0.188062 | No |  | Al
MISQIQ03_clean | 0.00125786 | 4.25302 | 4.08852 | 483.0171 | 281.249 | 0.3888 | 0.187797 | No |  | Al
MISQIQ04_clean | 0.0013381 | 4.23963 | 4.07761 | 480.3189 | 276.53 | 0.3888 | 0.186748 | No |  | Al
MISQIQ05_clean | 0.00131117 | 4.23899 | 4.07961 | 480.4158 | 265.632 | 0.3806 | 0.182846 | No |  | Al
MISQIQ06_clean | 0.00133156 | 4.2381 | 4.07519 | 479.6094 | 258.029 | 0.3768 | 0.180717 | No |  | Al
MISQIQ07_clean | 0.00131656 | 4.23855 | 4.07782 | 480.2705 | 298.822 | 0.3756 | 0.18039 | No |  | Al
MISQIQ_clean | 0.00135799 | 4.24107 | 4.07806 | 480.3189 | 277.221 | 0.3898 | 0.187228 | No |  | Al
MITGIF_clean | 1.18147e-06 | 4.17303 | 3.10283 | 438.4273 | 80.3542 | 0.4418 | 0.193697 | Yes | Yb | Yb
MITGOL_clean | 5.28153e-06 | 4.76638 | 3.82621 | 455.363 | 408.507 | 0.447 | 0.2036381 | Yes | Er | Er
MITSAK_clean | 1.14797e-05 | 6.11636 | 4.97088 | 875.4651 | 1969.04 | 0.6532 | 0.571855 | Yes | Cd | Cd
MITSIS_charged | 6.4845e-06 | 7.96604 | 6.5203 | 940.3003 | 1711.79 | 0.642 | 0.603674 | Yes | Cd | Cd
MITSUE_clean | 9.23084e-06 | 6.56785 | 5.33808 | 916.1033 | 2089.65 | 0.6788 | 0.621849 | No |  | Cd
MITTAL_charged | 1.55473e-05 | 4.98774 | 3.97598 | 738.9017 | 502.662 | 0.4972 | 0.367383 | Yes | Cd | Cd
MIVFEE_clean | 5.18027e-06 | 15.2363 | 7.95854 | 719.4814 | 1219.764 | 0.6876 | 0.494716 | Yes | Cu,Mn | Cu,Mn
MIVFOO_clean | 5.14958e-06 | 15.59545 | 7.18908 | 943.9127 | 1549.055 | 0.6586 | 0.621658 | Yes | Mn | Mn
MIVNUB_clean | 2.60964e-07 | 3.84269 | 3.06229 | 429.2343 | 41.4265 | 0.3776 | 0.162079 | Yes | Lu | Lu
MIVWAR_clean | 3.93951e-05 | 5.82094 | 2.89057 | 926.2604 | 782.353 | 0.5288 | 0.489809 | Yes | Cu | Cu
MIXBAY_clean | 6.80519e-06 | 11.02015 | 7.37075 | 1561.753 | 3609.3 | 0.7544 | 1.17819 | Yes | Cu | Cu
MIXBEC_clean | 1.0308e-05 | 12.4058 | 6.44619 | 1554.637 | 3610.7 | 0.758 | 1.17841 | Yes | Cu | Cu
MIXKUB_clean | 1.80665e-06 | 4.55803 | 2.95053 | 679.4171 | 368.727 | 0.4692 | 0.318783 | No |  | Zn
MIXPIU_clean | 2.0817e-06 | 4.25709 | 2.52093 | 595.8694 | 67.9888 | 0.4264 | 0.254079 | Yes | Zn | Zn
MIXYID_clean | 1.88737e-05 | 6.97459 | 5.00942 | 1093.958 | 2208.91 | 0.6354 | 0.695101 | No |  | Ni
MIXZOK_clean | 5.74208e-06 | 13.18784 | 9.81049 | 2208.027 | 4657.62 | 0.8114 | 1.79159 | Yes | Ni | Ni
MIYWIB_clean | 1.09882e-06 | 7.04459 | 5.28876 | 446.3369 | 835.095 | 0.6028 | 0.269052 | Yes | Ag | Ag
MIZKOW_clean | 7.41611e-07 | 3.8316 | 3.43471 | 501.3914 | 97.0949 | 0.3706 | 0.185815 | Yes | Cu | Cu,La
MOBBIO_clean | 3.98332e-06 | 5.66644 | 4.51564 | 1019.076 | 2729.64 | 0.6804 | 0.693379 | No |  | Y
MOBBOU_clean | 2.5479e-08 | 3.5054 | 2.64498 | 471.4446 | 15.3831 | 0.447 | 0.210736 | Yes | Th | Th
MOCHES_clean | 7.9985e-08 | 3.64396 | 2.54706 | 388.6242 | 65.2949 | 0.437 | 0.169829 | Yes | Pr | Pr
MOCHIW_clean | 6.27079e-08 | 3.62374 | 2.54535 | 380.0677 | 57.8337 | 0.4314 | 0.163962 | Yes | Nd | Nd
MOCHUI_clean | 1.9851e-08 | 3.53747 | 2.52275 | 347.7886 | 30.8734 | 0.419 | 0.145723 | Yes | Gd | Gd
MOCKAR_clean | 8.12761e-06 | 10.84435 | 6.73283 | 1335.802 | 3112.76 | 0.7394 | 0.987692 | Yes | Cu | Cu
MOCKEV_clean | 6.60875e-06 | 10.91306 | 6.61562 | 1302.373 | 2997.95 | 0.734 | 0.955943 | Yes | Cu | Cu
MODJOG_clean | 4.66025e-06 | 5.59367 | 4.45075 | 518.1992 | 1394.04 | 0.6586 | 0.341285 | Yes | U | U
MODMIB_clean | 1.09345e-06 | 4.79205 | 3.60409 | 716.7277 | 1284.1 | 0.6494 | 0.465443 | No |  | Cd
MODMOH_charged | 2.9894e-06 | 4.80016 | 2.61164 | 599.5384 | 307.947 | 0.4958 | 0.29725 | No |  | Cd
MODNAU_charged | 1.52935e-06 | 4.86966 | 3.5837 | 618.1692 | 545.932 | 0.542 | 0.335048 | Yes | Cd | Cd
MODPEA_charged | 2.44809e-06 | 5.29068 | 2.46235 | 598.2686 | 243.392 | 0.4892 | 0.292672 | Yes | Cd | Cd
MOFBIU_clean | 1.15452e-05 | 4.73204 | 4.05435 | 739.8912 | 443.031 | 0.4396 | 0.325256 | Yes | Cd | Cd
MOFKUO_clean | 4.12134e-06 | 10.06674 | 5.89372 | 1289.848 | 2181.03 | 0.666 | 0.859039 | Yes | Cu | Cu
MOFLAV_clean | 3.16191e-06 | 10.54329 | 3.57347 | 1255.143 | 1793.12 | 0.6376 | 0.800279 | Yes | Cu | Cu
MOFPEE_clean | 8.05938e-06 | 4.20774 | 2.77932 | 492.2883 | 336.218 | 0.53 | 0.260913 | Yes | Zn | Zn
MOGMIE_clean | 3.13779e-06 | 4.37886 | 2.72877 | 553.6608 | 97.5566 | 0.4044 | 0.2239 | Yes | La | La
MOGNAY_clean | 4.79472e-06 | 5.98746 | 4.8264 | 674.0588 | 989.896 | 0.5258 | 0.35442 | No |  | Tb
MOGVAG_clean | 2.53117e-06 | 3.88706 | 2.64725 | 492.8439 | 51.436 | 0.3922 | 0.193293 | Yes | Zn | Zn
MOGXUB_clean | 3.55084e-06 | 4.66693 | 3.601 | 352.4105 | 117.13147 | 0.401 | 0.141317 | Yes | Ag | Ag
MOGYAI_clean | 2.32539e-06 | 4.73161 | 3.28293 | 322.0062 | 83.9883 | 0.3714 | 0.119593 | Yes | Ag | Ag
MOHSEJ_clean | 3.95952e-06 | 4.90247 | 2.49368 | 631.2374 | 343.045 | 0.48 | 0.302994 | Yes | Co | Co
MOJJUR_clean | 1.58055e-06 | 4.35468 | 3.08683 | 759.8438 | 293.298 | 0.4966 | 0.377337 | Yes | Mn | Nb,Mn
MOJNAC_clean | 7.08163e-06 | 4.66481 | 4.27217 | 615.6536 | 701.72531 | 0.5378 | 0.331099 | Yes | Sm | Sm
MOLKAB_clean | 1.45276e-05 | 6.21836 | 5.45282 | 840.3079 | 1256.55 | 0.585 | 0.491579 | Yes | Ca | Ca,Cd
MOLLII_clean | 4.27646e-08 | 3.83099 | 3.15452 | 462.0816 | 23.4927 | 0.4308 | 0.199065 | Yes | Ag | Ag,Fe
MOLQEL_clean | 1.19056e-05 | 7.00282 | 4.91398 | 1083.499 | 2720.08 | 0.6774 | 0.733962 | Yes | Zn | Zn
MOMJIJ_clean | 1.07008e-06 | 3.85408 | 2.93694 | 499.4356 | 110.506 | 0.3842 | 0.191884 | No |  | La
MOMSIS_clean | 4.46079e-06 | 6.17338 | 4.21228 | 543.4546 | 964.98 | 0.577 | 0.313573 | No |  | Nd
MONFAY_clean | 9.49102e-07 | 3.43067 | 2.8776 | 592.9615 | 2.26748 | 0.4026 | 0.238726 | Yes | Co | Co
MONFEC_clean | 1.17751e-06 | 3.52925 | 2.90143 | 635.3442 | 13.3208 | 0.4052 | 0.257442 | Yes | Mn | Mn
MONQIR_clean | 2.95631e-05 | 4.53055 | 3.13355 | 794.9126 | 527.393 | 0.4724 | 0.375515 | Yes | Li | Li
MONWET_clean | 3.03551e-06 | 4.50901 | 2.85404 | 582.7574 | 234.446 | 0.511 | 0.29779 | Yes | Ag | Ag
MOPKEJ_clean | 0.000340183 | 5.75785 | 3.52998 | 572.5967 | 647.188 | 0.4994 | 0.285955 | No |  | Al
MOPQIT_clean | 1.11391e-05 | 5.0132 | 3.85656 | 748.0159 | 704.846 | 0.476 | 0.356055 | No |  | Mg
MOQNUB_clean | 2.29353e-05 | 4.13558 | 3.42781 | 618.854 | 282.654 | 0.4966 | 0.307323 | No |  | Mg
MOQSIV_clean | 2.20329e-07 | 3.87036 | 2.48387 | 693.2313 | 22.8208 | 0.4068 | 0.282007 | No |  | Cd
MORFEG_clean | 1.79385e-05 | 4.79928 | 3.48721 | 747.3506 | 533.579 | 0.4706 | 0.351704 | Yes | Cu | Cu
MORZID_clean | 0.000834522 | 4.19947 | 3.9712 | 545.7979 | 380.03 | 0.4348 | 0.237313 | No |  | Al
MOSDUT_clean | 8.62531e-06 | 5.00847 | 4.17233 | 891.4007 | 1277.3399 | 0.5596 | 0.498828 | Yes | Co | Co
MOTKAI_clean | 1.06604e-05 | 4.11966 | 2.62537 | 653.6759 | 204.356 | 0.463 | 0.302651 | Yes | Al | Al
MOTMAK_clean | 2.78908e-05 | 5.72133 | 5.32598 | 1002.533 | 1375.6 | 0.5098 | 0.511092 | Yes | Li | Li
MOVFOU_clean | 1.11941e-05 | 4.47157 | 3.38291 | 793.2919 | 376.67 | 0.4076 | 0.323345 | Yes | Co | Co
MOXDOT_charged | 8.8955e-06 | 6.77584 | 4.90421 | 1005.08 | 1168.18 | 0.5484 | 0.551186 | No |  | Co
MOXKAN_clean | 5.5533e-06 | 5.24035 | 3.78554 | 669.9584 | 475.729 | 0.4678 | 0.313407 | No |  | Ce
MOXNIY_clean | 1.12897e-05 | 5.20828 | 4.58005 | 893.3517 | 1027.63 | 0.506 | 0.452034 | No |  | Mn
MOXNUJ_clean | 3.70535e-06 | 7.33692 | 7.13556 | 1340.287 | 2853.11 | 0.7 | 0.9382 | Yes | Cu | Cu
MOXNUK_clean | 1.16652e-05 | 5.04646 | 4.16361 | 837.4087 | 866.655 | 0.4922 | 0.412174 | No |  | Co
MOXPUL_clean | 6.57722e-06 | 12.29446 | 11.95813 | 1343.14 | 2156.89 | 0.6934 | 0.931333 | No |  | Cu
MOYMET_clean | 3.80185e-06 | 9.12886 | 8.44595 | 998.1235 | 1108.85 | 0.56 | 0.558951 | Yes | Co | Co
MOYNIY_clean | 1.15655e-05 | 4.76569 | 4.12526 | 792.2612 | 637.18959 | 0.4918 | 0.389634 | Yes | Cd | Cd
MOYYEF_clean | 8.77549e-06 | 7.68803 | 7.36383 | 1052.358 | 1947.06 | 0.627 | 0.659828 | Yes | Cu | Cu
MOYYIJ_clean | 9.28121e-06 | 12.42053 | 9.37645 | 1368.751 | 3020.84 | 0.7162 | 0.980299 | Yes | Cu | Cu
MOZFIR_clean | 5.63845e-07 | 3.96385 | 2.95905 | 428.9379 | 46.1445 | 0.351 | 0.150557 | No |  | Tb
MUBQIJ_clean | 1.9992e-05 | 7.7972 | 3.97712 | 860.3631 | 1311.6583 | 0.573 | 0.492986 | Yes | Ag | Ag
MUDKOM_clean | 1.45608e-05 | 4.21184 | 2.84223 | 562.1926 | 200.402 | 0.4678 | 0.262993 | Yes | Zn | Zn
MUDLIH_manual | 2.86774e-06 | 9.95261 | 2.53081 | 500.12 | 391.402 | 0.4938 | 0.246959 | No |  | Cd
MUDLON_clean | 1.5288e-05 | 10.7008 | 8.31199 | 1591.315 | 3147.04 | 0.7012 | 1.11583 | Yes | Mg | Mg
MUDTAH_clean | 6.5241e-06 | 18.89368 | 6.63386 | 1778.749 | 3858.42 | 0.7916 | 1.40806 | Yes | Zn | Zn
MUDTEL_clean | 6.2409e-06 | 19.09514 | 6.59272 | 1788.007 | 3853 | 0.789 | 1.41074 | Yes | Cu | Cu
MUFJED_clean | 1.95042e-08 | 3.41421 | 2.67066 | 436.6641 | 2.3191 | 0.421 | 0.183836 | Yes | Er | Er
MUGFOK_clean | 8.48983e-06 | 5.96918 | 4.1656 | 969.4619 | 1285.24 | 0.5408 | 0.524287 | No |  | Mo,Ni
MUGHED_clean | 1.31452e-05 | 6.89695 | 5.88693 | 694.03 | 960.922 | 0.5716 | 0.396706 | No |  | Zn
MUGQAI_clean | 1.8775e-05 | 4.49067 | 3.71104 | 534.9653 | 149.397 | 0.3624 | 0.193872 | Yes | Cu | Cu
MUHNAG_clean | 3.52405e-05 | 5.2054 | 3.59701 | 712.5654 | 648.507 | 0.4596 | 0.327495 | No |  | Co
MUHNUA_clean | 1.26568e-05 | 6.00569 | 3.96893 | 883.0412 | 774.223 | 0.5278 | 0.466071 | Yes | Cu | Cu
MUHPAI_clean | 1.48766e-05 | 5.12215 | 3.79398 | 656.9309 | 317.921 | 0.445 | 0.292335 | Yes | Cu | Cu
MUHPOV_clean | 9.21496e-05 | 4.89496 | 3.08305 | 474.0392 | 322.971 | 0.4862 | 0.230478 | No |  | In
MUJPUE_clean | 9.98648e-06 | 6.48776 | 3.37947 | 714.5307 | 484.0709 | 0.4824 | 0.34469 | No |  | Zn
MUJRIT_clean | 4.05823e-06 | 6.24948 | 5.12409 | 765.4213 | 836.531 | 0.5376 | 0.411492 | Yes | Cd | Cd
MUKRIU_clean | 6.09968e-06 | 4.8773 | 2.90645 | 566.6493 | 240.22 | 0.38 | 0.215326 | Yes | Ag | Ag
MULQOA_clean | 8.24901e-06 | 5.82935 | 5.12372 | 773.9698 | 1620.33 | 0.6306 | 0.488067 | Yes | Zn | Zn
MULSER_clean | 2.88711e-06 | 6.43873 | 5.71769 | 312.1157 | 444.368 | 0.5564 | 0.173661 | Yes | U | U
MULXOH_clean | 9.9219e-06 | 5.40379 | 4.11586 | 827.2941 | 1426.72 | 0.5842 | 0.483303 | Yes | La | La
MUMYAW_clean | 9.31237e-07 | 5.93329 | 4.12111 | 796.0262 | 236.162 | 0.4254 | 0.338629 | No |  | Co
MUNDAC_clean | 1.02191e-05 | 10.7777 | 6.68804 | 728.4329 | 1334.389 | 0.6828 | 0.497375 | Yes | Cu | Cu
MUNDEG_clean | 3.99944e-06 | 13.44844 | 12.65122 | 1149.59 | 2500.7 | 0.7658 | 0.880357 | Yes | Cu | Cu
MUNDOQ_clean | 3.84658e-06 | 14.169 | 13.34985 | 1182.31 | 2579.91 | 0.7752 | 0.916526 | Yes | Cu | Cu
MUNNUF_clean | 1.36156e-05 | 7.33223 | 5.00492 | 1066.831 | 2005.64 | 0.6136 | 0.654607 | Yes | Zn | Zn
MUNPAN_clean | 8.0098e-06 | 7.42883 | 6.43303 | 1174.588 | 2341.47 | 0.6496 | 0.763013 | No |  | Zn
MUNPER_clean | 1.06018e-05 | 7.09681 | 5.52234 | 1089.341 | 2129.86 | 0.6202 | 0.675609 | No |  | Zn
MUPQAQ_clean | 2.89761e-06 | 6.98761 | 3.18126 | 630.1833 | 541.641 | 0.4958 | 0.312445 | Yes | Cu | Cu
MUPTAU_clean | 4.07132e-06 | 4.1653 | 3.49014 | 797.3846 | 505.216 | 0.52 | 0.414641 | No |  | Zn
MUPYIG_clean | 3.10869e-08 | 3.46744 | 2.40351 | 414.4992 | 5.5213 | 0.3978 | 0.164888 | Yes | Cd | Cd
MUPYOM_clean | 2.1318e-06 | 4.51519 | 3.0591 | 559.666 | 426.332 | 0.5562 | 0.311285 | Yes | Cd | Cd
MUQSAU_clean | 6.78347e-06 | 6.10574 | 5.26029 | 839.0599 | 1070.97 | 0.5272 | 0.442354 | Yes | Zn | Zn
MURBEI_clean | 1.74578e-05 | 7.16636 | 5.68293 | 1144.998 | 2789.93 | 0.6948 | 0.795545 | No |  | In
MURCAD_clean | 8.58423e-06 | 4.60111 | 3.76823 | 842.084 | 1306.82 | 0.5832 | 0.491102 | Yes | Cu | Cu
MURCIL_clean | 1.34491e-06 | 8.29917 | 7.10888 | 647.5006 | 683.511 | 0.5688 | 0.368297 | Yes | Cu | Dy,Cu
MURCOR_clean | 1.48851e-06 | 8.10583 | 6.88134 | 631.1697 | 640.812 | 0.5632 | 0.355475 | Yes | Cu | Ho,Cu
MURFIQ_clean | 1.73125e-06 | 7.24055 | 5.2237 | 889.474 | 657.9 | 0.487 | 0.433172 | No |  | Mn
MURNIX_clean | 1.46144e-08 | 3.37757 | 2.5632 | 425.84 | 0.572892 | 0.3688 | 0.15705 | Yes | Cu,Sm | Cu,Sm
MURTUO_clean | 3.10531e-06 | 5.36071 | 4.16389 | 512.3135 | 441.357 | 0.5124 | 0.26251 | Yes | Lu | Lu
MUSCAG_clean | 7.59375e-06 | 5.66812 | 5.1578 | 740.4226 | 933.776 | 0.5436 | 0.402493 | Yes | Zn | Zn
MUSCIN_clean | 7.2151e-06 | 9.38658 | 7.66741 | 1006.879 | 1822.16 | 0.6586 | 0.663131 | Yes | Ce | Ce
MUSSIE_clean | 2.39644e-05 | 8.74352 | 7.39002 | 811.2603 | 1028.155 | 0.5772 | 0.468259 | No |  | Be
MUTDEM_clean | 4.76936e-06 | 7.7486 | 3.51419 | 1035.288 | 1730.9611 | 0.6184 | 0.640222 | Yes | Fe | Fe
MUTDIQ_clean | 4.97733e-06 | 8.28155 | 3.70267 | 1102.405 | 1935.83 | 0.6404 | 0.70598 | Yes | Mn | Mn
MUTNAQ_clean | 2.18488e-05 | 4.57844 | 2.9184 | 693.9818 | 323.035 | 0.471 | 0.326866 | No |  | Ag
MUTVUT_clean | 5.41401e-06 | 4.81469 | 3.76296 | 731.363 | 302.568 | 0.4354 | 0.318435 | No |  | Cd
MUVGOA_clean | 2.78592e-05 | 5.03839 | 3.5374 | 1006.284 | 1231.493 | 0.5306 | 0.533934 | No |  | Zn
MUVGUG_clean | 3.83641e-05 | 5.3049 | 3.8372 | 1020.146 | 1277.417 | 0.5644 | 0.57577 | No |  | Zn
MUVHAN_clean | 3.42508e-05 | 5.19525 | 3.68882 | 1015.809 | 1309.892 | 0.5542 | 0.562961 | No |  | Zn
MUVHER_clean | 3.89941e-05 | 5.24679 | 3.7317 | 1023.919 | 1295.503 | 0.5526 | 0.565818 | No |  | Zn
MUVJIX_clean | 1.07571e-05 | 5.57567 | 4.9751 | 701.3115 | 794.523 | 0.4782 | 0.335368 | Yes | Mn | Mn
MUVLUM_clean | 6.3344e-06 | 8.4023 | 7.67137 | 914.5951 | 1437.62 | 0.597 | 0.546011 | Yes | Zn | Zn
MUVMOG_clean | 8.6688e-05 | 4.22005 | 3.96612 | 530.7518 | 808.528 | 0.519 | 0.27546 | Yes | Ga | Ga
MUVNAT_clean | 2.4405e-06 | 5.6328 | 3.44137 | 429.0888 | 494.331 | 0.4892 | 0.209911 | Yes | Mo,Mn | Mo,Mn
MUVNEX_clean | 1.8099e-06 | 5.38689 | 3.95895 | 450.9705 | 618.775 | 0.5208 | 0.234865 | Yes | Mo,Mn | Mo,Mn
MUVROM_clean | 2.58417e-05 | 6.53947 | 4.17251 | 700.3243 | 639.154 | 0.462 | 0.323549 | Yes | Co | Co
MUWQEB_clean | 6.57249e-06 | 15.66484 | 9.57746 | 1383.202 | 2405.455 | 0.7258 | 1.00393 | Yes | Fe | Fe
MUZGAQ_clean | 2.55844e-06 | 8.01686 | 3.8968 | 529.8041 | 568.47822 | 0.5204 | 0.275815961 | Yes | Dy,Zn | Dy,Zn
MUZHUL_charged | 2.15113e-05 | 4.32673 | 3.84006 | 837.1704 | 1485.57 | 0.5874 | 0.491753 | Yes | Zn | Zn
MUZKAV_clean | 1.3768e-05 | 17.45826 | 13.87931 | 2478.991 | 4364.157 | 0.8208 | 2.03476 | Yes | Al | Al
MUZRIJ_clean | 1.42171e-05 | 5.19878 | 3.19685 | 858.6271 | 759.193 | 0.5568 | 0.478084 | Yes | Cu | Cu
MUZVUA_clean | 1.05677e-05 | 6.29282 | 4.92678 | 950.6065 | 1752.83 | 0.6012 | 0.571503 | Yes | Cd | Cd
NABCIE_clean | 2.5533e-07 | 3.55623 | 2.59798 | 772.7916 | 11.4466 | 0.4134 | 0.319473 | No |  | Co
NABMUA01_clean | 3.51791e-05 | 6.23732 | 6.06718 | 891.1623 | 1269.12 | 0.5374 | 0.47891 | Yes | Mg | Mg
NABMUA_clean | 3.44904e-05 | 6.23863 | 6.07222 | 893.3517 | 1294.74 | 0.536 | 0.478835 | Yes | Mg | Mg
NABNUA_clean | 5.75551e-06 | 4.40845 | 2.88021 | 696.5632 | 218.296 | 0.451 | 0.31415 | Yes | Cd | Cd
NABSEP_clean | 2.05897e-05 | 5.22579 | 2.57258 | 488.8852 | 374.403 | 0.4834 | 0.236327 | Yes | Fe | Fe
NACVUI_clean | 1.87324e-05 | 4.77526 | 3.80831 | 863.3566 | 926.279 | 0.5544 | 0.478644 | No |  | Cu
NACYAU_clean | 7.47909e-06 | 9.59326 | 6.44061 | 1700.706 | 4333.14 | 0.7478 | 1.27179 | Yes | Zn | Zn
NACYOG_clean | 1.1718e-05 | 5.74941 | 4.06197 | 684.0226 | 683.482 | 0.4946 | 0.338317 | Yes | Cd,V | Cd,V
NACYUM_clean | 1.33551e-05 | 5.55428 | 3.97006 | 721.2197 | 668.791 | 0.4542 | 0.327578 | Yes | V,Co | V,Co
NADKEK_clean | 2.31854e-07 | 5.31129 | 3.4955 | 667.7261 | 203.9575 | 0.4336 | 0.289526 | No |  | Y
NADNEM_clean | 3.15169e-05 | 6.17658 | 3.63409 | 894.3264 | 893.777 | 0.5212 | 0.466125 | No |  | Ag
NADZEZ_clean | 5.21671e-05 | 4.52715 | 3.99796 | 611.8041 | 506.772 | 0.4522 | 0.276657 | No |  | Y
NADZID_clean | 6.03587e-05 | 5.01289 | 4.70268 | 637.9423 | 675.918 | 0.4664 | 0.297536 | No |  | Y
NAFRUI_clean | 1.16975e-05 | 10.69455 | 2.61902 | 815.9269 | 1466.61 | 0.6948 | 0.566904 | No |  | Ga
NAFSOF_clean | 5.26472e-06 | 10.41333 | 8.31604 | 2283.986 | 5219.56 | 0.8158 | 1.86328 | Yes | Cu | Cu
NAGBUU_clean | 7.8703e-06 | 4.53887 | 4.18445 | 572.5278 | 348.906 | 0.3514 | 0.201186 | Yes | Co | Co
NAGCAB_clean | 1.19864e-06 | 7.89572 | 6.99253 | 564.7038 | 1041.92 | 0.6216 | 0.35102 | Yes | Mo | Mo,Zn
NAGQET_clean | 9.54325e-06 | 6.32737 | 4.10631 | 856.0032 | 885.371 | 0.4844 | 0.414648 | No |  | Co
NAGQOD_clean | 3.72938e-06 | 7.52321 | 5.78841 | 859.1951 | 760.01 | 0.503 | 0.432176 | No |  | Co
NAHDIM_clean | 2.6174e-05 | 9.95042 | 3.2912 | 1136.749 | 1408.34 | 0.5938 | 0.675001 | Yes | Zn | Zn
NAHFIO_clean | 5.45648e-06 | 5.2589 | 3.87482 | 907.9766 | 1072.27 | 0.523 | 0.474873 | No |  | Co
NAHFOU_clean | 1.75756e-05 | 5.06142 | 2.85562 | 779.9886 | 490.745 | 0.5082 | 0.39639 | No |  | Cd
NAHGUB_clean | 4.08442e-06 | 4.04117 | 2.88043 | 700.0693 | 315.864 | 0.5046 | 0.353254 | Yes | Zn | Zn
NAHHAI_clean | 8.10655e-06 | 6.03251 | 4.99461 | 595.4508 | 838.909 | 0.5636 | 0.335597 | Yes | Cd | Cd
NAHNES_clean | 5.55323e-06 | 12.52913 | 11.45257 | 1727.865 | 3616.99 | 0.7668 | 1.32493 | Yes | Cu | Cu
NAJQUN_clean | 1.6983e-05 | 5.34756 | 3.50411 | 813.4645 | 921.195 | 0.5072 | 0.412588 | Yes | Mn | Mn
NAJTEA_clean | 1.98972e-05 | 5.94588 | 4.33133 | 815.7605 | 1604.37 | 0.5868 | 0.478688 | Yes | Ho | Ho
NAKLIW_clean | 1.40448e-05 | 5.07535 | 4.01579 | 862.7607 | 1484.3 | 0.6208 | 0.535603 | Yes | Zn | Zn
NAKNUK_clean | 1.88524e-06 | 4.24436 | 2.58254 | 701.6018 | 119.776 | 0.4138 | 0.290323 | Yes | Na | Tb,Na
NALWOO_clean | 5.32114e-06 | 9.16164 | 8.79623 | 974.3265 | 1403.34 | 0.5862 | 0.571148 | Yes | Ba | Ba
NALYEG_clean | 3.1697e-06 | 13.12266 | 12.88152 | 635.2837 | 871.007 | 0.6462 | 0.41052 | Yes | U | U
NAMDUD_clean | 1.25799e-05 | 16.03482 | 3.9849 | 1296.329 | 2332.52 | 0.674 | 0.873726 | Yes | Mn | Mn
NAMZIL_clean | 1.2097e-06 | 4.91078 | 3.33595 | 261.1 | 228.835 | 0.503 | 0.131333 | Yes | Te,Mn | Te,Mn,Re
NANMAS_charged | 1.17867e-05 | 5.70219 | 2.45962 | 599.8332 | 169.793 | 0.4576 | 0.274484 | No |  | Mg,La
NANMEW_clean | 3.09321e-06 | 7.12435 | 3.30498 | 721.4591 | 462.916 | 0.5032 | 0.363038 | Yes | Mg | Mg,La
NANNAU_clean | 2.72861e-05 | 4.84074 | 2.72589 | 769.1006 | 277.464 | 0.4114 | 0.316409 | No |  | Zn
NANNEY_clean | 2.67539e-05 | 4.84708 | 2.74228 | 774.8394 | 276.14 | 0.4166 | 0.322798 | No |  | Zn
NANTII_clean | 2.73557e-06 | 10.0936 | 8.00204 | 1611.809 | 3710.81 | 0.7974 | 1.28526 | Yes | Ce | Ce
NANYUX01_charged | 2.11176e-05 | 5.58104 | 2.57256 | 829.0087 | 730.689 | 0.534 | 0.442689 | No |  | Zn
NANYUX02_charged | 1.89628e-05 | 5.55295 | 2.60354 | 837.0652 | 732.604 | 0.5366 | 0.449168 | No |  | Zn
NANYUX03_clean | 1.29923e-05 | 5.54429 | 4.75767 | 960.2735 | 1836.9 | 0.6486 | 0.622835 | No |  | Zn
NANYUX_charged | 1.22122e-05 | 4.35841 | 3.42866 | 780.6036 | 510.347 | 0.5112 | 0.399044 | Yes | Zn | Zn
NANZOS_clean | 6.69723e-06 | 4.989 | 3.27825 | 396.7105 | 215.251 | 0.3912 | 0.155193 | Yes | Gd | Gd
NAPNEA_clean | 2.42225e-05 | 6.09623 | 3.46864 | 1028.492 | 875.724 | 0.5562 | 0.572048 | No |  | Zn,Si
NAPZOV_clean | 1.78839e-05 | 5.15523 | 4.10902 | 677.7226 | 682.626 | 0.5412 | 0.366783 | Yes | Cd | Cd
NAPZUB_clean | 1.13591e-05 | 4.37202 | 3.24993 | 643.8031 | 324.706 | 0.5168 | 0.332717 | Yes | Cd | Cd
NAQLAT_clean | 3.09402e-05 | 6.1178 | 3.53855 | 804.9909 | 875.308 | 0.5306 | 0.427128 | Yes | Zn | Zn
NAQQED_clean | 2.64198e-06 | 8.84631 | 4.18602 | 860.5926 | 1923.68 | 0.7052 | 0.606892 | Yes | Tm | Tm
NAQQIH_clean | 3.93723e-06 | 8.86151 | 4.15241 | 1142.176 | 2553.18 | 0.7024 | 0.802264 | Yes | Y | Y
NAQQON_clean | 2.79505e-06 | 9.07609 | 4.33235 | 988.3181 | 2255.9 | 0.7134 | 0.705063 | Yes | Pr | Pr
NAQQUT_clean | 2.85783e-06 | 9.01357 | 4.32605 | 995.7878 | 2246.85 | 0.7102 | 0.707207 | Yes | La | La
NAQRAA_clean | 2.75864e-06 | 8.82176 | 4.19423 | 924.0436 | 2070.12 | 0.7116 | 0.657551 | Yes | Sm | Sm
NARHAR_charged | 1.76209e-06 | 4.01368 | 2.47762 | 478.7598 | 62.6529 | 0.3576 | 0.171204 | No |  | La
NARHEV_charged | 1.9569e-06 | 3.98415 | 2.51933 | 470.0993 | 49.945 | 0.3504 | 0.164723 | No |  | Ce
NARMUR_clean | 5.17009e-07 | 3.85567 | 3.41897 | 478.8469 | 115.003 | 0.399 | 0.19106 | Yes | Pr | Pr
NARNAY_clean | 2.76458e-07 | 3.7797 | 3.35693 | 457.7455 | 78.8921 | 0.3916 | 0.179253 | Yes | Sm | Sm
NARNIG_clean | 1.62057e-07 | 3.7044 | 3.30001 | 427.0092 | 45.0623 | 0.3758 | 0.16047 | Yes | Dy | Dy
NARNOM_clean | 1.30073e-07 | 3.67086 | 3.25949 | 423.0083 | 38.4586 | 0.3802 | 0.160828 | Yes | Ho | Ho
NARNUS_clean | 1.12671e-07 | 3.65845 | 3.2533 | 418.5782 | 35.8158 | 0.3796 | 0.158892 | Yes | Er | Er
NARPAA_clean | 2.16855e-07 | 3.73505 | 3.32608 | 441.7039 | 62.7874 | 0.387 | 0.17094 | Yes | Gd | Gd
NARPOO_clean | 7.7956e-06 | 4.62788 | 3.52973 | 516.4302 | 323.686 | 0.4208 | 0.217314 | Yes | Pr | Pr
NARPUU_clean | 7.94677e-06 | 4.57962 | 3.51552 | 508.6315 | 304.676 | 0.431 | 0.219221 | Yes | Nd | Nd
NARTUX_clean | 3.43882e-06 | 5.01316 | 2.44331 | 714.4235 | 179.768 | 0.3986 | 0.284768 | Yes | Ca | Ca
NARVUA_clean | 4.43001e-07 | 3.82973 | 3.39571 | 470.7256 | 102.519 | 0.3964 | 0.186595 | Yes | Nd | Nd
NASREH_clean | 1.31148e-05 | 7.10434 | 4.41446 | 1195.386 | 3109.67 | 0.663 | 0.79254 | Yes | Co | Co
NASRIL_clean | 1.2778e-05 | 7.12232 | 4.94837 | 1173.99 | 2877.3 | 0.6816 | 0.800191 | Yes | Cu | Cu
NASROR_clean | 1.30327e-05 | 13.45228 | 4.98216 | 1288.451 | 2452.8 | 0.7 | 0.901915 | Yes | Zn | Zn
NATFAS_clean | 1.63378e-05 | 6.53453 | 3.93626 | 741.8508 | 1177.44 | 0.564 | 0.418403 | No |  | Zn
NATHUO_clean | 5.47147e-06 | 7.56745 | 6.68911 | 929.2558 | 1591.37 | 0.6018 | 0.559224 | Yes | Zn | Zn
NATKIF_clean | 6.95032e-06 | 17.00981 | 12.93858 | 2894.666 | 5503.94 | 0.8556 | 2.47668 | Yes | Cu | Cu
NATKOL_clean | 9.00464e-06 | 7.96067 | 5.75072 | 1437.1 | 3946.53 | 0.699 | 1.00453 | Yes | Cu | Cu
NATXIR_clean | 3.84245e-07 | 3.61932 | 3.17484 | 434.7845 | 58.3156 | 0.4196 | 0.182435 | Yes | Er | Er
NAVCAO_clean | 2.03255e-05 | 5.32066 | 2.64099 | 517.5019 | 303.266 | 0.45 | 0.232876 | Yes | Fe | Fe
NAVFUM_clean | 4.29043e-06 | 3.89875 | 2.74655 | 485.3968 | 204.575 | 0.4038 | 0.196003 | No |  | Fe
NAVJAW01_clean | 4.4108e-06 | 11.39615 | 10.64646 | 853.8762 | 1323.75 | 0.633 | 0.540502 | Yes | Co | Co
NAVJAW_clean | 4.94446e-06 | 11.35149 | 10.97665 | 850.89 | 1306.26 | 0.6334 | 0.538952 | Yes | Co | Co
NAVLIG_clean | 6.99069e-06 | 4.05904 | 3.742 | 860.4001 | 419.471 | 0.474 | 0.407831 | No |  | Cu
NAWDUN_clean | 1.47965e-05 | 7.40097 | 5.49968 | 1186.755 | 2457.48 | 0.6368 | 0.755726 | Yes | Cu | Cu
NAWHOL_clean | 4.88474e-06 | 4.98803 | 2.84048 | 606.1378 | 404.209 | 0.4934 | 0.299068 | Yes | La | La
NAWKII_clean | 2.11458e-05 | 5.87047 | 3.9227 | 1054.911 | 1559.38 | 0.5784 | 0.610161 | Yes | Mg | Mg
NAWWUG_clean | 7.08236e-06 | 5.71546 | 4.10727 | 899.2725 | 1485.94 | 0.5826 | 0.523916 | Yes | Ni | Ni
NAWXER_clean | 9.19103e-06 | 9.09863 | 5.59872 | 1503.82 | 4348.79 | 0.734 | 1.1038 | Yes | Zn | Zn
NAXKOO02_clean | 3.46572e-08 | 3.34841 | 2.90732 | 681.1525 | 0.527152 | 0.4106 | 0.279681 | No |  | Al
NAXKOO_clean | 3.26083e-05 | 7.154 | 7.00039 | 845.5301 | 1315.44 | 0.5548 | 0.469101 | No |  | Al
NAXLII_clean | 9.70061e-06 | 5.86925 | 5.28522 | 812.6778 | 811.372 | 0.5042 | 0.409751 | Yes | Zn | Zn
NAYGUR_clean | 4.60161e-06 | 7.6924 | 7.0244 | 1340.759 | 3001.16 | 0.7254 | 0.972586 | Yes | Cu | Cu
NAYMOQ_clean | 1.06791e-06 | 4.042 | 3.49537 | 826.6307 | 273.436 | 0.4026 | 0.332802 | Yes | Na | Na
NAYNIK_clean | 6.48414e-07 | 5.90297 | 3.81726 | 581.1048 | 552.388 | 0.5262 | 0.305777 | No |  | Cd
NAYPIM_clean | 0.000276277 | 5.76963 | 3.48376 | 594.0288 | 659.968 | 0.502 | 0.298203 | No |  | Al
NAYZOE_clean | 4.9463e-06 | 15.82314 | 6.52553 | 2004.337 | 4614.84 | 0.813 | 1.62953 | Yes | Cu | Cu
NAYZUK_SL | 6.9654e-06 | 9.49894 | 7.59757 | 748.8449 | 828.12 | 0.563 | 0.421599 | No |  | In
NAZZEV_clean | 8.47618e-06 | 9.68562 | 8.04863 | 980.3057 | 1646.65 | 0.6478 | 0.635039 | Yes | Sm | Sm
nchem.2258-s3_clean | 9.37798e-06 | 11.60468 | 9.32321 | 1824.192 | 4463.3688 | 0.7802 | 1.42324 | Yes | Zn | Zn
ncomms11831_ncomms11831-s2_clean | 9.38002e-05 | 4.88753 | 3.53737 | 636.7723 | 256.959 | 0.3336 | 0.212428 | No |  | Ca
ncomms11831_ncomms11831-s3_clean | 5.21206e-05 | 4.53044 | 4.08038 | 640.7463 | 269.795 | 0.3414 | 0.21875 | No |  | Ca
ncomms7350-s2_clean | 4.92677e-06 | 6.32642 | 5.9567 | 656.0173 | 836.355 | 0.531 | 0.348344 | Yes | Cu | Cu
NDAIAH_clean | 3.68988e-06 | 6.63827 | 3.41985 | 647.5048 | 769.486 | 0.551 | 0.356774 | Yes | Nd | Nd
NEBNOZ_clean | 1.0628e-05 | 6.01321 | 5.05928 | 878.1713 | 1096.06 | 0.5186 | 0.45542 | Yes | Zn | Zn
NECZAY_clean | 8.02162e-05 | 4.68391 | 2.82081 | 673.9862 | 367.574 | 0.4714 | 0.317717 | No |  | Be
NEDJAJ_clean | 1.75797e-06 | 5.22097 | 2.98806 | 544.4755 | 405.809 | 0.4994 | 0.27191 | Yes | Mo,K | Mo,Cs,K
NEDMEP_clean | 1.28751e-05 | 4.8267 | 2.86336 | 592.3293 | 532.547 | 0.585 | 0.346512 | No |  | Zn
NEDVOJ_charged | 1.10507e-05 | 5.96101 | 4.69934 | 1088.467 | 2051.84 | 0.6022 | 0.655475 | No |  | Mn
NEDVUP_clean | 7.5829e-06 | 7.10231 | 5.27516 | 1132.273 | 2387.7 | 0.6378 | 0.722164 | Yes | Cu | Cu,Mn
NEDWAW_clean | 6.80448e-06 | 8.21752 | 5.99671 | 1322.428 | 2851.06 | 0.6702 | 0.886291 | No |  | Mn
NEDWEA_clean | 7.65773e-06 | 7.23193 | 5.49922 | 1166.436 | 2494.95 | 0.6398 | 0.746286 | Yes | Co | Mn,Co
NEDWIE_clean | 5.11132e-06 | 8.99031 | 6.43493 | 1464.56 | 3133.41 | 0.724 | 1.06034 | Yes | Ni | Ni,Mn
NEDXOL_clean | 2.13e-05 | 5.99531 | 3.70069 | 834.2858 | 914.669 | 0.5274 | 0.440003 | No |  | Zn
NEFTUP_clean | 6.31302e-07 | 3.8504 | 2.4016 | 711.5918 | 54.9518 | 0.3802 | 0.270547 | No |  | Co
NEFZOO_clean | 6.36597e-05 | 4.9876 | 4.51456 | 851.3681 | 1492.33 | 0.5624 | 0.478808 | Yes | Cu | Cu
NEGMUI_clean | 1.9712e-06 | 6.43529 | 3.57476 | 585.367 | 664.583 | 0.5116 | 0.299474 | Yes | Gd | Ru,Gd
NEGZUW_clean | 2.80685e-06 | 6.52732 | 5.75532 | 711.2831 | 1517.03 | 0.6336 | 0.450668 | Yes | Zn,V | Zn,V
NEHGEO_clean | 1.68295e-05 | 5.2858 | 4.45812 | 748.2958 | 1328.28 | 0.5648 | 0.422636 | Yes | Zn | Zn
NEHGIS_clean | 1.77609e-05 | 5.25791 | 4.32138 | 743.8539 | 1309.79 | 0.5618 | 0.417897 | Yes | Zn | Zn
NEHMET_clean | 1.48706e-05 | 4.71483 | 3.76667 | 749.6196 | 1216.53 | 0.597 | 0.447522 | No |  | Cd
NEHZIK_clean | 4.9362e-06 | 7.34019 | 4.77821 | 832.3068 | 1031.85 | 0.5382 | 0.447947 | Yes | Zn | Zn
NEJRUR_clean | 1.46389e-05 | 4.68942 | 3.81829 | 806.842 | 866.2495 | 0.5034 | 0.406165 | No |  | Cu
NEJSAY_clean | 1.19746e-05 | 4.50943 | 3.7344 | 806.2305 | 879.2836 | 0.5234 | 0.421982 | No |  | Cu
NEJSEC_clean | 1.77201e-05 | 5.81645 | 3.98304 | 804.7966 | 840.32939 | 0.5324 | 0.428473 | No |  | Cu
NEJSOM_clean | 1.67592e-05 | 5.41485 | 4.53855 | 892.4428 | 1378.11 | 0.5672 | 0.506195 | No |  | Cu
NEKBEL_clean | 8.09285e-07 | 4.90746 | 3.89074 | 624.5121 | 572.97898 | 0.5046 | 0.315128 | Yes | Co | W,Co
NEKMUN_clean | 3.84965e-05 | 5.69957 | 3.6274 | 765.603 | 774.717 | 0.4788 | 0.366572 | No |  | Co
NEKREB_clean | 1.19385e-05 | 7.13295 | 5.12512 | 738.4434 | 899.665 | 0.5622 | 0.415152 | Yes | Pd | Pd
NELVAC_clean | 3.89249e-05 | 4.82648 | 4.29457 | 604.9497 | 563.4 | 0.5062 | 0.306225 | No |  | Zn
NELVEG_clean | 4.4111e-05 | 4.88877 | 3.9894 | 517.9952 | 438.489 | 0.4838 | 0.250606 | No |  | Zn
NENFAN_clean | 7.21637e-05 | 7.3527 | 6.48023 | 480.2405 | 590.24 | 0.526 | 0.252607 | No |  | Ga
NENHAQ_clean | 3.11926e-06 | 10.30187 | 9.48231 | 1230.784 | 2228.36 | 0.7266 | 0.894287 | Yes | Cd | Cd
NEPWIQ_clean | 9.26298e-06 | 4.3412 | 3.92268 | 466.0766 | 356.625 | 0.4758 | 0.221759 | Yes | Er | Er
NERMON_clean | 1.37869e-06 | 5.21245 | 4.69214 | 540.7832 | 434.223 | 0.4356 | 0.235565 | Yes | Er | Er
NERTAH_clean | 7.78211e-06 | 4.54882 | 3.46995 | 749.4566 | 474.2277 | 0.4772 | 0.357642 | Yes | Cu | Cu
NERVAJ_clean | 5.60874e-06 | 12.53445 | 5.46518 | 987.391 | 1371.82 | 0.569 | 0.561827 | Yes | Zn | Zn
NERVEL_clean | 2.07474e-05 | 4.91794 | 2.50642 | 707.9897 | 367.258 | 0.4352 | 0.308117 | No |  | Co
NERVEN_clean | 4.13774e-06 | 12.25139 | 5.76203 | 925.626 | 1259.1 | 0.5706 | 0.528164 | Yes | Cd | Cd
NERVOV_clean | 2.21992e-05 | 5.20555 | 2.77559 | 725.4578 | 447.505 | 0.4452 | 0.322974 | No |  | Co
NESVAK_charged | 5.95754e-06 | 11.02589 | 4.28602 | 1003.726 | 2247.047 | 0.7148 | 0.717463 | No |  | Cd
NESVEO_charged | 8.62343e-06 | 10.20306 | 4.32155 | 1105.317 | 2578.3 | 0.6856 | 0.757805 | No |  | Zn
NETFEY_clean | 1.31792e-06 | 5.99191 | 3.34732 | 638.6389 | 678.245 | 0.5366 | 0.342695 | Yes | Nd | W,Nd
NETHOJ_clean_h | 6.18731e-06 | 4.97649 | 4.04567 | 594.0641 | 954.88 | 0.565 | 0.335646 | Yes | Dy | Dy
NETRIN_clean | 0.000365776 | 5.56191 | 3.11695 | 540.126 | 446.893 | 0.4814 | 0.260017 | No |  | Zn,Al
NETYIV01_clean | 5.44617e-06 | 8.07265 | 7.09602 | 1277.187 | 2580.37 | 0.686 | 0.87615 | Yes | Cu | Cu
NETYIV_clean | 5.08461e-06 | 8.05298 | 7.05859 | 1280.38 | 2550.96 | 0.686 | 0.878341 | Yes | Cu | Cu
NEVJEF_clean | 4.53557e-06 | 6.93106 | 3.47964 | 620.3897 | 622.432 | 0.4932 | 0.305976 | Yes | Cd | Cd
NEVJOP_clean | 1.0083e-05 | 5.38691 | 3.04693 | 670.5784 | 554.055 | 0.458 | 0.307125 | Yes | Zn | Zn
NEVPOU_clean | 6.87291e-06 | 6.31655 | 5.18077 | 808.1461 | 1000.444 | 0.5652 | 0.456764 | Yes | Cu | Cu
NEVVAM01_clean | 9.95281e-06 | 6.94552 | 5.78544 | 702.5333 | 989.544 | 0.5446 | 0.3826 | No |  | Co
NEVVAM02_clean | 9.5441e-06 | 6.83817 | 5.86962 | 702.2521 | 994.976 | 0.5302 | 0.372334 | No |  | Co
NEVVAM_clean | 1.004e-05 | 6.98127 | 5.93133 | 704.0766 | 996.914 | 0.523 | 0.368233 | No |  | Co
NEVVEQ_clean | 3.71814e-05 | 4.80581 | 3.79614 | 637.2958 | 464.069 | 0.453 | 0.288695 | No |  | Co
NEXVET_clean | 3.26873e-06 | 15.05129 | 7.94511 | 1747.348 | 3880.01 | 0.8096 | 1.41465 | No |  | Ni
NEXVUI_clean | 1.39703e-06 | 9.07531 | 8.9508 | 735.7431 | 532.8755 | 0.5322 | 0.391561 | Yes | Cd | Cd
NEXXEV_clean | 1.06292e-05 | 10.14339 | 9.60102 | 1424.619 | 2387.1 | 0.6396 | 0.911186 | Yes | Li | Li
NEXXIZ_clean | 1.10766e-05 | 9.73301 | 9.22346 | 1409.871 | 2352.94 | 0.6328 | 0.892166 | Yes | Li | Li
NEYJIM_clean | 1.18703e-06 | 8.63602 | 2.71972 | 512.4736 | 411.428 | 0.494 | 0.253162 | Yes | Mo,Cu | Mo,Cu
NEYVEU_clean | 5.59137e-06 | 20.18169 | 6.42425 | 1944.829 | 3904.79 | 0.7952 | 1.54653 | No |  | Zn
NEYYIZ_clean | 2.09237e-06 | 5.77965 | 3.26538 | 1034.435 | 1364.09 | 0.6446 | 0.666797 | No |  | Rb,Cr
NEYYUN_clean | 2.95265e-05 | 4.68454 | 4.06012 | 939.8496 | 1962.4 | 0.6166 | 0.579512 | Yes | Ni | Ni
NEYZAU_clean | 3.85975e-05 | 4.66904 | 4.09054 | 1061.114 | 2241.29 | 0.6186 | 0.656405 | Yes | Mg | Mg
NEZBOK_clean | 9.13575e-06 | 4.10684 | 2.45206 | 562.1609 | 289.998 | 0.4652 | 0.261517 | No |  | Mn
NEZWOG01_clean | 2.24108e-06 | 6.15081 | 4.94067 | 593.0073 | 937.116 | 0.5538 | 0.328408 | Yes | La | La
NEZWOG_clean | 2.94578e-06 | 6.42146 | 5.18119 | 583.5531 | 869.12 | 0.552 | 0.322122 | Yes | La | La
NIBHOW_clean | 4.47579e-06 | 27.51057 | 14.88459 | 3576.602 | 5099.19 | 0.8844 | 3.16315 | Yes | Cu | Cu
NIBHUC_clean | 4.89093e-06 | 18.86769 | 11.8721 | 2225.278 | 4288.89 | 0.8286 | 1.84387 | Yes | Cu | Cu
NIBJAK_clean | 4.70252e-06 | 32.00355 | 17.55175 | 4475.615 | 5321.22 | 0.9102 | 4.0737 | Yes | Cu | Cu
NIBXUT_clean | 3.82128e-06 | 6.21117 | 5.18074 | 515.783 | 725.426 | 0.5234 | 0.269961 | Yes | Gd | Gd
NICCAE_clean | 0.000103507 | 4.49529 | 2.75227 | 570.2912 | 330.811 | 0.455 | 0.259483 | Yes | Al | Al
NICJUG_clean | 1.51709e-07 | 4.89962 | 3.36041 | 579.569 | 85.8247 | 0.4514 | 0.261617 | Yes | Cu,Ba | Cu,Ba
NIFTIH_clean | 1.67035e-05 | 4.90975 | 3.65701 | 726.6597 | 735.536 | 0.5236 | 0.380479 | Yes | Cd | Cd
NIGBOW_clean | 5.73309e-06 | 11.80846 | 11.56903 | 1504.09 | 2622.33 | 0.7086 | 1.0658 | No |  | V
NIGDEO_clean | 8.9005e-06 | 13.9402 | 7.42068 | 1578.445 | 3344.77 | 0.7538 | 1.18983 | Yes | Cu | Cu
NIGDIS_clean | 8.66201e-06 | 14.03164 | 7.36423 | 1605.959 | 3549.5 | 0.7674 | 1.23241 | Yes | Cu | Cu
NIGFIT_clean | 7.09719e-06 | 7.4378 | 4.64365 | 811.2932 | 1943.66 | 0.659 | 0.53464 | Yes | Er | Er
NIGFUF_clean | 7.50313e-06 | 7.45855 | 4.62821 | 812.7636 | 1967.09 | 0.6578 | 0.534636 | Yes | Dy | Dy
NIGGAM_clean | 7.11335e-06 | 7.44488 | 4.63983 | 818.3038 | 1989.92 | 0.6646 | 0.543847 | Yes | Ho | Ho
NIGGEQ_clean | 7.2655e-06 | 7.37601 | 4.62938 | 800.5059 | 1943.44 | 0.6582 | 0.526892 | Yes | Tm | Tm
NIGGIU_clean | 1.00035e-05 | 7.3331 | 4.59835 | 785.5213 | 1906.33 | 0.656 | 0.5153 | Yes | Yb | Yb
NIGLUK_clean | 8.6377e-05 | 5.06191 | 2.80356 | 788.9609 | 347.052 | 0.4414 | 0.348248 | No |  | Cu
NIGNUO_clean | 9.34745e-06 | 16.88905 | 3.72632 | 1292.439 | 2558.73 | 0.6948 | 0.897987 | Yes | Co | Co
NIGPEA_clean | 1.02131e-05 | 10.42385 | 9.24875 | 1368.648 | 2931.64 | 0.6842 | 0.936428 | Yes | Co | Co
NIHBAI01_clean | 5.39023e-06 | 4.75768 | 3.68765 | 566.7232 | 438.616 | 0.4424 | 0.250719 | No |  | Fe
NIHBAI02_clean | 5.57503e-06 | 4.7992 | 3.7527 | 573.73 | 473.823 | 0.449 | 0.257604 | No |  | Fe
NIHBAI_clean | 5.21296e-06 | 4.7247 | 3.65018 | 563.4438 | 419.881 | 0.4386 | 0.247126 | No |  | Fe
NIHBEM01_clean | 5.44298e-06 | 4.87963 | 3.68372 | 574.5541 | 450.089 | 0.4496 | 0.258319 | No |  | Fe
NIHBEM02_clean | 5.89238e-06 | 5.01891 | 3.78432 | 587.2439 | 511.052 | 0.4636 | 0.272247 | No |  | Fe
NIHBEM_clean | 5.49627e-06 | 4.82471 | 3.66332 | 566.9159 | 425.111 | 0.4434 | 0.25137 | No |  | Fe
NIHBIQ01_clean | 5.30571e-06 | 5.30133 | 3.89271 | 604.2442 | 575.542 | 0.4798 | 0.289916 | No |  | Fe
NIHBIQ02_clean | 5.36036e-06 | 5.38184 | 3.95166 | 614.062 | 618.147 | 0.4894 | 0.300521 | No |  | Fe
NIHBIQ_clean | 5.5882e-06 | 5.25122 | 3.88968 | 598.9638 | 555.476 | 0.4762 | 0.285226 | No |  | Fe
NIHVUX_clean | 1.25147e-06 | 7.06296 | 5.57011 | 313.5671 | 333.15 | 0.4932 | 0.154651 | Yes | W,Mn,Ce | W,Mn,Ce
NIJSAC_clean | 1.62691e-06 | 3.99361 | 3.37969 | 640.4919 | 134.269 | 0.3722 | 0.238391 | Yes | Cu | Cu
NIJTOR_clean | 1.59854e-05 | 5.13346 | 3.60858 | 740.2527 | 353.216 | 0.4084 | 0.302318 | Yes | Co | Co
NIJZIP01_clean | 1.21449e-06 | 8.50827 | 7.36867 | 686.5161 | 765.29836 | 0.5674 | 0.38953 | Yes | Cu | Cu,Nd
NIJZIP_clean | 1.06528e-06 | 9.04941 | 7.56212 | 700.3439 | 850.82 | 0.5802 | 0.406339 | Yes | Cu | Cu,Nd
NIJZOV_clean | 1.02379e-06 | 8.62609 | 7.08161 | 649.0978 | 735.501 | 0.5798 | 0.376347 | Yes | Cu | Cu,Er
NIKDAM_clean | 4.71601e-06 | 7.96983 | 7.14498 | 1043.446 | 1425.59 | 0.6056 | 0.631911 | Yes | Ce | Ce
NIKJIB_clean | 7.46055e-06 | 7.23675 | 3.61132 | 868.9532 | 1029.04 | 0.5324 | 0.462633 | Yes | Er | Er
NIKJOH_clean | 2.02911e-05 | 5.92614 | 3.00956 | 796.5398 | 897.324 | 0.4956 | 0.394764 | Yes | Sm | Sm
NIKJUN_clean | 1.9951e-05 | 5.97101 | 2.84267 | 725.3315 | 802.784 | 0.4894 | 0.354977 | Yes | Dy,Cu | Dy,Cu
NIKKIC_clean | 1.25913e-05 | 5.94413 | 4.27315 | 802.4845 | 944.864 | 0.498 | 0.399638 | Yes | Er | Er
NIKYOW01_clean | 4.50935e-06 | 4.61161 | 3.58405 | 559.807 | 386.278 | 0.436 | 0.244076 | No |  | Fe
NIKYOW02_clean | 5.22872e-06 | 4.72463 | 3.68194 | 570.9359 | 437.671 | 0.4498 | 0.256808 | No |  | Fe
NIKYOW_clean | 4.22533e-06 | 4.56807 | 3.54686 | 554.8743 | 363.032 | 0.4324 | 0.239928 | No |  | Fe
NIKYUC01_clean | 5.61876e-06 | 4.94759 | 3.68791 | 584.235 | 494.351 | 0.4572 | 0.267112 | No |  | Fe
NIKYUC02_clean | 5.47736e-06 | 5.06856 | 3.78234 | 597.7179 | 546.992 | 0.4718 | 0.282003 | No |  | Fe
NIKYUC_clean | 5.7259e-06 | 4.9018 | 3.64376 | 577.4672 | 467.997 | 0.4504 | 0.260091 | No |  | Fe
NIKZAJ01_clean | 4.57997e-06 | 4.60883 | 3.61545 | 556.6782 | 384.965 | 0.4298 | 0.23926 | No |  | Fe
NIKZAJ02_clean | 5.0555e-06 | 4.67382 | 3.68928 | 566.1456 | 426.914 | 0.4402 | 0.249217 | No |  | Fe
NIKZAJ_clean | 4.35721e-06 | 4.56098 | 3.58427 | 551.4321 | 361.491 | 0.426 | 0.234911 | No |  | Fe
NIKZEN01_clean | 5.62365e-06 | 4.86464 | 3.71164 | 579.3642 | 481.435 | 0.4544 | 0.263263 | No |  | Fe
NIKZEN02_clean | 5.70224e-06 | 4.94738 | 3.78699 | 588.1073 | 512.806 | 0.4662 | 0.274175 | No |  | Fe
NIKZEN_clean | 5.71413e-06 | 4.82301 | 3.70763 | 574.211 | 463.944 | 0.4514 | 0.259199 | No |  | Fe
NIMPEG01_clean | 8.06821e-06 | 8.44 | 5.51406 | 1646.091 | 4425.61 | 0.7444 | 1.22535 | Yes | Cu | Cu
NIMPEG_clean | 8.55161e-06 | 5.8871 | 5.25211 | 1359.61 | 3598.51 | 0.6844 | 0.930517 | Yes | Cu | Cu
NIMPOQ_clean | 8.19206e-06 | 9.48433 | 7.47639 | 1790.337 | 4676.87 | 0.765 | 1.36961 | Yes | Cu | Cu
NIMTAE_clean | 1.3929e-05 | 4.79937 | 4.4136 | 945.9843 | 1197.61 | 0.5494 | 0.519725 | No |  | Ag
NIMWUD_clean | 4.03222e-05 | 4.74884 | 3.19761 | 587.8411 | 329.086 | 0.4342 | 0.25524 | No |  | Cd
NIMXAK_clean | 7.62713e-06 | 11.51604 | 3.85375 | 1011.306 | 1711.32 | 0.6486 | 0.655933 | No |  | Ti
NINHOH_clean | 1.67256e-06 | 6.49972 | 5.39746 | 953.2707 | 2518.78 | 0.76 | 0.724483 | Yes | Cd | Cd
NINVAI_clean | 1.14853e-05 | 11.85606 | 6.40748 | 1222.161 | 2665.61 | 0.7028 | 0.858935 | Yes | Fe | Fe
NIRDAT_clean | 0.000110122 | 4.03016 | 2.57058 | 435.5496 | 55.5412 | 0.4702 | 0.204795 | No |  | Ga
NIRGAY_clean | 7.81703e-06 | 8.4539 | 5.80719 | 1240.13 | 2314.69 | 0.644 | 0.798644 | Yes | Mn | Mn
NIRKAB_clean | 0.000173632 | 6.92969 | 3.36489 | 688.1744 | 948.051 | 0.547 | 0.376432 | No |  | Si,Al
NIRMUW01_clean | 2.73112e-05 | 4.27461 | 3.01125 | 506.7396 | 203.06 | 0.3848 | 0.194994 | Yes | Ba | Ba
NIRMUW_clean | 2.80283e-05 | 4.28887 | 3.01391 | 508.1817 | 230.6 | 0.3832 | 0.194735 | Yes | Ba | Ba
NIRNAD_clean | 3.26935e-05 | 4.25391 | 3.23786 | 563.4311 | 243.221 | 0.3624 | 0.204187 | Yes | Sr | Sr
NISBEX_clean | 2.19858e-06 | 4.31898 | 3.41744 | 692.0224 | 317.0976 | 0.472 | 0.326636 | Yes | La | La
NISCOJ_clean | 1.49688e-05 | 4.58385 | 2.97979 | 842.0131 | 480.435 | 0.48 | 0.404167 | Yes | Zn | Zn
NISPEL_charged | 1.42263e-05 | 5.69424 | 3.91942 | 753.0631 | 811.729 | 0.5284 | 0.397919 | No |  | Zn
NISPOV_clean | 2.57629e-05 | 4.71107 | 2.81394 | 507.0505 | 216.682 | 0.4068 | 0.206268 | Yes | Zn | Zn
NITADY_clean | 3.9569e-07 | 3.77402 | 2.52706 | 517.5876 | 53.6672 | 0.4868 | 0.251962 | Yes | Dy | Dy
NIVNOW_clean | 3.76054e-06 | 4.9886 | 3.10602 | 567.9011 | 505.28 | 0.502 | 0.285087 | Yes | Cu | W,Cu
NIVNUC_clean | 3.83118e-06 | 5.02349 | 3.15608 | 571.8305 | 522.985 | 0.5046 | 0.288546 | Yes | Cu | W,Cu
NIVWIY_clean | 2.74787e-06 | 4.39358 | 2.64193 | 329.8229 | 105.908 | 0.4102 | 0.135293 | No |  | Gd
NIVZOJ_clean | 1.79274e-06 | 9.94924 | 7.55081 | 1195.123 | 2505.16 | 0.7358 | 0.879372 | Yes | Ag | Ag
NIXPOA_clean | 6.81428e-06 | 5.73914 | 2.56703 | 640.3607 | 472.192 | 0.4824 | 0.30891 | Yes | Ag | Ag
NIYJAI_clean | 1.19391e-05 | 5.86863 | 4.46882 | 884.1108 | 948.033 | 0.5246 | 0.463806 | No |  | Cd
NIYZIG_clean | 9.83873e-06 | 9.1257 | 4.85174 | 1045.083 | 1964.22 | 0.637 | 0.665718 | Yes | Zn | Zn
NIZZAY_clean | 4.518e-06 | 8.39896 | 7.78516 | 825.6275 | 1711.74 | 0.6754 | 0.557627 | No |  | Zn
NIZZEC_clean | 4.31882e-06 | 8.3208 | 7.63206 | 828.0682 | 1710.34 | 0.6766 | 0.560269 | No |  | Zn
NIZZIG_clean | 4.53314e-06 | 8.38921 | 7.68868 | 834.9894 | 1730.66 | 0.6836 | 0.570798 | No |  | Zn
NIZZOM_clean | 4.42547e-06 | 8.52507 | 7.77175 | 846.5967 | 1766.33 | 0.685 | 0.579917 | No |  | Zn
NOBVOR_clean | 2.28771e-05 | 5.28259 | 5.11208 | 853.4608 | 1256.95 | 0.5292 | 0.451653 | No |  | Co
NOCKOG_clean | 2.45352e-05 | 5.62673 | 5.01808 | 956.0869 | 1288.32 | 0.553 | 0.528716 | Yes | Mg | Mg
NOCKUM_clean | 1.71687e-05 | 6.00758 | 5.1022 | 931.7407 | 1246.86 | 0.5502 | 0.512645 | Yes | Ca | Ca
NOCLOH01_clean | 1.73629e-05 | 5.48382 | 4.82541 | 764.4325 | 945.928 | 0.5374 | 0.410806 | Yes | Sr | Sr
NOCLOH02_clean | 1.73244e-05 | 5.50015 | 4.83636 | 766.5655 | 967.436 | 0.5462 | 0.418699 | Yes | Sr | Sr
NOCLOH03_clean | 1.70081e-05 | 5.53774 | 4.87922 | 771.8253 | 986.85 | 0.5392 | 0.416168 | Yes | Sr | Sr
NOCLOH_clean | 1.74494e-05 | 5.4394 | 4.78188 | 760.7397 | 939.686 | 0.5324 | 0.405018 | Yes | Sr | Sr
NOCLUN_clean | 7.72027e-06 | 6.26764 | 5.77209 | 930.7434 | 1568.43 | 0.6158 | 0.57315 | Yes | Sr | Sr
NOCYUB_clean | 2.77532e-06 | 4.54438 | 4.10807 | 579.4951 | 251.357 | 0.3964 | 0.229712 | Yes | Sr | Sr,Zn
NOCZAI_clean | 2.763e-06 | 4.42954 | 4.04745 | 573.1185 | 237.862222 | 0.3944 | 0.226039 | Yes | Sr | Sr,Ni
NODKAT_clean | 2.11496e-05 | 4.87174 | 3.58316 | 832.7157 | 725.159 | 0.5258 | 0.437841 | No |  | In
NODKOH_clean | 1.81507e-05 | 5.43236 | 4.66054 | 948.1099 | 1313.52 | 0.5884 | 0.557866 | No |  | In
NODKUN_clean | 1.38294e-05 | 8.11946 | 6.79716 | 1307.595 | 3111.44 | 0.6852 | 0.895963 | No |  | In
NOFDUI_clean | 1.15151e-05 | 4.93531 | 4.06199 | 825.4026 | 825.958 | 0.4872 | 0.402135 | No |  | Co
NOFQAB_clean | 1.47927e-05 | 21.07333 | 4.609 | 1055.371 | 1452.12 | 0.655 | 0.691268 | No |  | Zn
NOFQII_clean | 7.96906e-06 | 6.19412 | 3.25534 | 580.0229 | 514.797 | 0.5158 | 0.299175 | No |  | La,Eu
NOFQIK_clean | 4.96349e-06 | 4.9549 | 4.61383 | 685.3446 | 543.181 | 0.5256 | 0.360216 | Yes | Cu | Cu
NOFQOQ_clean | 8.76567e-06 | 5.26068 | 4.9317 | 656.4437 | 528.834 | 0.5044 | 0.331111 | Yes | Cu | Cu
NOGDAP_clean | 0.000133167 | 6.90613 | 3.48821 | 695.7345 | 974.616 | 0.5538 | 0.385299 | No |  | Al
NOHFOG_clean | 9.38401e-06 | 5.40858 | 4.54107 | 600.1032 | 925.536 | 0.5474 | 0.328496 | Yes | Er | Er
NOHHID_clean | 2.35185e-06 | 3.94586 | 2.86576 | 588.6231 | 35.6164 | 0.3866 | 0.227562 | Yes | Cu | Cu
NOHKOM_clean | 3.87402e-06 | 4.47987 | 3.22897 | 511.6791 | 284.807 | 0.3942 | 0.201704 | Yes | Gd,Na | Gd,Na
NOHLAZ_clean | 4.03878e-06 | 4.58304 | 3.41283 | 543.5994 | 403.849 | 0.415 | 0.225594 | Yes | Na,Sm | Na,Sm
NOHLED_clean | 1.20943e-06 | 4.02474 | 3.01362 | 494.8241 | 65.8606 | 0.3242 | 0.160422 | Yes | Na | Na,Ce
NOHSIM01_clean | 1.17238e-05 | 4.97938 | 3.79602 | 693.3995 | 1052.99 | 0.5942 | 0.412019 | No |  | Zn
NOHSIM_clean | 7.31757e-06 | 4.94525 | 3.77888 | 697.2431 | 1044.52 | 0.608 | 0.423923 | No |  | Zn
NOHSUA_clean | 1.08976e-05 | 8.36544 | 4.75817 | 1146.606 | 1857.73 | 0.5908 | 0.677415 | Yes | Ca | Ca
NOKJON_clean | 1.98158e-06 | 7.47331 | 5.41094 | 416.7691 | 835.312 | 0.6598 | 0.274984 | Yes | U | Zn,U
NOKLIJ_clean | 5.00843e-06 | 11.48526 | 10.66621 | 834.5016 | 1293.56 | 0.646 | 0.539086 | Yes | Ni | Ni
NOKPEJ_clean | 2.28444e-06 | 4.49218 | 3.71025 | 609.4959 | 424.837252 | 0.5208 | 0.317425 | Yes | Cd | Cd
NOLQUA_clean | 4.87841e-06 | 4.41855 | 2.40361 | 860.563 | 130.679 | 0.4324 | 0.372106 | No |  | Mn
NOLRIR_clean | 2.36098e-05 | 4.87159 | 3.04039 | 706.2696 | 776.318 | 0.5238 | 0.369944 | Yes | Cd | Cd
NOMKUX_clean | 2.63816e-06 | 8.6673 | 3.18545 | 952.8347 | 1511.09 | 0.6718 | 0.640112 | Yes | Ag | Ag
NOMQAJ01_clean | 4.51219e-05 | 4.90223 | 3.68918 | 759.5494 | 538.05 | 0.45 | 0.341797 | No |  | Zn
NOPJOT_clean | 1.34454e-05 | 6.1592 | 4.69936 | 999.3904 | 2115.74 | 0.6142 | 0.613825 | Yes | Mn | Mn
NOPJUZ01_clean | 2.19324e-08 | 3.58325 | 2.55764 | 740.1596 | 10.0905 | 0.4004 | 0.296359 | Yes | Ni | Ni
NOPJUZ_clean | 2.48485e-07 | 3.58481 | 2.58089 | 762.2997 | 29.0732 | 0.414 | 0.315593 | Yes | Ni | Ni
NOQKOV_clean | 1.63612e-05 | 5.57218 | 4.25994 | 939.2582 | 1581.8 | 0.536 | 0.503441 | No |  | Co
NOQKUB_clean | 2.12351e-05 | 5.39399 | 4.39499 | 997.556 | 1853.63 | 0.55 | 0.548657 | No |  | Co
NOQNOY_clean | 3.17801e-06 | 5.31837 | 2.93234 | 741.3393 | 548.525 | 0.49 | 0.363257 | Yes | Ca | Ca,Ce
NOQPAM_clean | 3.54399e-07 | 3.67254 | 2.67734 | 481.4613 | 16.3845 | 0.3774 | 0.181703 | Yes | Ba | Ba,Ce
NORBUT_clean | 1.81872e-06 | 5.08002 | 3.51252 | 566.8356 | 92.8971 | 0.4354 | 0.246801 | Yes | Ba,Zn | Ba,Zn
NORGOS_clean | 4.47752e-07 | 4.94677 | 3.43492 | 578.4025 | 81.7948 | 0.4202 | 0.243045 | Yes | Ba,Co | Ba,Co
NORJEL_clean | 1.28114e-05 | 5.31637 | 3.35897 | 754.1876 | 450.061 | 0.4528 | 0.341496 | Yes | Cd | Cd
NOSHEK_clean | 7.64281e-06 | 5.7194 | 3.87373 | 593.0741 | 1111.72 | 0.614 | 0.364148 | Yes | U | U
NOSHIO_clean | 8.57202e-06 | 5.46118 | 3.24444 | 556.254 | 737.259 | 0.5886 | 0.327411 | Yes | U | U
NOSTUM01_clean | 1.68938e-05 | 6.02005 | 5.48184 | 1056.718 | 1818.13 | 0.6136 | 0.648402 | Yes | Mg | Mg
NOSTUM_clean | 1.77832e-05 | 5.81524 | 5.30062 | 1041.739 | 1789.31 | 0.6084 | 0.633794 | Yes | Mg | Mg
NOWGIR_clean | 2.68658e-06 | 9.36325 | 6.59726 | 694.6808 | 1147.14 | 0.634 | 0.440427 | Yes | Ag | Ag
NOZZOT_charged | 6.73257e-06 | 5.22107 | 2.8779 | 712.6212 | 393.125 | 0.4504 | 0.320966 | No |  | Cd,Si
NUBBAP_clean | 4.90168e-06 | 14.05418 | 6.66438 | 1310.992 | 3013.21 | 0.7708 | 1.01051 | Yes | Zn | Zn
NUBPIL_clean | 6.3805e-06 | 11.57277 | 9.78079 | 1642.125 | 3653.8 | 0.7688 | 1.26247 | Yes | Cu | Cu
NUCBIY_clean | 1.07025e-05 | 5.06822 | 3.86536 | 842.5736 | 590.137 | 0.4806 | 0.404942 | No |  | Zn
NUCCEV_clean | 1.43957e-05 | 6.52615 | 3.99784 | 995.3715 | 1495.08 | 0.556 | 0.553427 | Yes | Cu | Cu
NUCPEI_clean | 2.27416e-05 | 6.7664 | 4.45805 | 961.7974 | 2025.11 | 0.6338 | 0.609585 | Yes | Zn | Zn
NUCREJ_clean | 7.22636e-07 | 4.13308 | 3.35735 | 611.0751 | 136.841 | 0.4364 | 0.266673 | Yes | Zn | Zn
NUCYER_clean | 6.70068e-06 | 4.96656 | 4.20041 | 666.68 | 438.637 | 0.4852 | 0.323473 | Yes | Gd | Gd
NUCYIV_clean | 7.03279e-06 | 4.97799 | 4.21601 | 652.7117 | 426.025 | 0.477 | 0.311344 | Yes | Dy | Dy
NUDLAA_clean | 1.6364e-05 | 10.10107 | 9.89769 | 977.3547 | 1472.72 | 0.6112 | 0.597362 | Yes | Zn | Zn
NUDLIJ_clean | 1.47199e-05 | 6.93743 | 5.78938 | 875.9252 | 1243.17 | 0.5428 | 0.475454 | No |  | Mg
NUDMAC_clean | 1.55374e-05 | 6.47898 | 5.73918 | 854.8104 | 1167.25 | 0.54 | 0.461596 | No |  | Mg
NUDMEG_clean | 1.62063e-05 | 6.29424 | 5.40754 | 834.6618 | 1122.06 | 0.5334 | 0.445207 | No |  | Mg
NUDMOQ_clean | 1.47817e-05 | 6.59897 | 5.83765 | 863.0585 | 1195.03 | 0.5454 | 0.470712 | No |  | Mg
NUDMUW_clean | 1.59241e-05 | 6.32198 | 5.70328 | 842.1265 | 1129.02 | 0.5322 | 0.448181 | No |  | Mg
NUDNEH_clean | 1.54245e-05 | 6.40452 | 5.65537 | 848.9541 | 1143.08 | 0.5262 | 0.44672 | No |  | Mg
NUFBEX_clean | 5.0676e-06 | 8.49623 | 5.29107 | 812.1827 | 1185.92 | 0.5628 | 0.457098 | Yes | Zn | Zn
NUFBOH_clean | 1.83117e-05 | 6.20415 | 3.43588 | 875.5724 | 1324.31 | 0.5816 | 0.509231 | No |  | Zn
NUFBUN_clean | 7.76108e-06 | 7.53238 | 5.74054 | 931.4196 | 1837.54 | 0.6478 | 0.603375 | Yes | Zn | Zn
NUFCAU_clean | 5.05677e-06 | 9.94144 | 7.33631 | 1183.331 | 2503.93 | 0.7364 | 0.871405 | Yes | Zn | Zn
NUFTOY_charged | 3.07935e-05 | 9.32517 | 8.36752 | 1017.929 | 1467.71 | 0.6018 | 0.612589 | No |  | In
NUGRIR_clean | 2.94864e-06 | 8.70402 | 6.3995 | 778.3434 | 1422.42 | 0.645 | 0.502033 | No |  | W,Cu
NUGROX_clean | 3.42154e-06 | 7.91316 | 6.30977 | 805.2373 | 1535.92 | 0.6464 | 0.520505 | No |  | W,Cu
NUHNUA_clean | 1.2226e-05 | 5.91571 | 3.87698 | 1154.505 | 1712.15 | 0.5628 | 0.649756 | Yes | Co | Co
NUHPAI_clean | 1.31592e-05 | 5.92167 | 3.93075 | 1146.963 | 1716.46 | 0.5834 | 0.669138 | Yes | Zn | Zn
NUHZAS_clean | 1.65434e-05 | 4.59282 | 3.63902 | 691.7591 | 297.236 | 0.4222 | 0.292061 | Yes | Zn | Zn
NUJCEA_clean | 8.70793e-07 | 4.83502 | 3.79811 | 622.8395 | 284.9119 | 0.487 | 0.303323 | Yes | Ni | Cd,Ni
NUJCIE_clean | 9.37356e-07 | 5.03148 | 3.82553 | 631.345 | 305.6356 | 0.4906 | 0.309739 | Yes | Ni | Cd,Ni
NULMAJ_clean | 3.38305e-06 | 5.03229 | 4.40705 | 1121.032 | 1920.69 | 0.6184 | 0.693246 | No |  | Mo,Ni
NUNCEG_clean | 9.59834e-06 | 6.32724 | 4.08141 | 1187.85 | 2190.65 | 0.5678 | 0.674462 | Yes | Li | Si,Li
NUNNUH_clean | 9.64454e-06 | 6.00836 | 4.32228 | 1250.435 | 2748.08 | 0.6854 | 0.857048 | Yes | Ni | Ni
NUNPAP_clean | 8.73734e-06 | 6.01151 | 4.33549 | 1258.484 | 2762.41 | 0.6796 | 0.855265 | Yes | Ni | Ni
NUNSIA_clean | 8.8435e-06 | 4.82032 | 4.25115 | 783.6868 | 655.783 | 0.4866 | 0.381343 | No |  | Ag
NUNSOG_clean | 1.03961e-05 | 4.99291 | 4.35876 | 782.638 | 683.982 | 0.4864 | 0.380677 | No |  | Ag
NUNTOH_clean | 5.05293e-06 | 4.10262 | 3.17813 | 604.9497 | 461.93 | 0.5398 | 0.326552 | Yes | Co | Co
NUNWIE_clean | 2.1135e-06 | 3.87406 | 3.12024 | 475.5564 | 138.903 | 0.463 | 0.220183 | Yes | Co | Co
NURMUJ_clean | 9.44898e-06 | 4.39424 | 3.64857 | 832.8267 | 1264.97 | 0.6332 | 0.527347 | Yes | Zn | Zn
NUSSEA_clean | 5.34959e-06 | 4.72535 | 2.81491 | 617.7225 | 341.727 | 0.4966 | 0.306761 | Yes | Zn | Zn
NUTQAV_clean | 6.5116e-06 | 10.89201 | 6.87272 | 1383.629 | 3175.06 | 0.7432 | 1.02831 | Yes | Cu | Cu
NUVBIQ_clean | 5.87663e-06 | 4.60795 | 3.59775 | 463.723 | 389.58 | 0.4404 | 0.204223 | Yes | Yb,Nd | Yb,Nd
NUVWEH_clean | 4.06406e-06 | 5.84014 | 3.85397 | 665.336 | 800.838 | 0.5116 | 0.340385 | Yes | La | La
NUVXOT_clean | 4.75386e-06 | 9.16707 | 5.75569 | 1130.919 | 2587.34 | 0.7176 | 0.811547 | Yes | Zn | Zn
NUVYIN_clean | 1.23293e-05 | 5.06465 | 3.39913 | 849.2136 | 576.975 | 0.5034 | 0.427496 | Yes | Ni | Ni
NUVYOT_clean | 1.42221e-05 | 4.99931 | 3.59386 | 867.9199 | 745.28 | 0.5094 | 0.44212 | Yes | Ni | Ni
NUWBOX_clean | 2.42676e-06 | 5.68496 | 3.45366 | 433.0917 | 521.344 | 0.4886 | 0.211609 | Yes | Mo,Mn | Mo,Mn
NUWPOM_clean | 2.02744e-06 | 8.32687 | 8.01604 | 797.2511 | 1101.49 | 0.5552 | 0.442633 | Yes | Mg | Mg
NUWVIM_clean | 1.35979e-05 | 4.95462 | 3.8636 | 854.4307 | 627.18429 | 0.4914 | 0.419868 | No |  | Zn
NUXMAU_clean | 2.59009e-06 | 3.85797 | 2.8476 | 475.3055 | 116.084 | 0.4602 | 0.218736 | Yes | Cu | Cu
NUXWAG_clean | 1.22704e-06 | 4.2499 | 3.21404 | 763.8777 | 593.045 | 0.5648 | 0.43144 | Yes | Mn | Mo,Mn
NUYNAY_clean | 6.64971e-06 | 6.39583 | 3.24521 | 774.0238 | 691.237 | 0.5078 | 0.393048 | Yes | Ti | Ti
NUYNEC_clean | 4.65581e-06 | 8.26029 | 6.82395 | 986.3489 | 1755.01 | 0.6224 | 0.613905 | Yes | Ti | Ti
NUYQUU_clean | 4.42061e-06 | 3.95153 | 3.47099 | 429.1238 | 212.157 | 0.4774 | 0.204864 | No |  | Cd
NUYWEK_clean | 2.68194e-06 | 4.35086 | 2.44352 | 695.2362 | 176.048 | 0.4526 | 0.314665 | No |  | Cd
NUYWOU_clean | 5.5814e-05 | 4.72881 | 2.51071 | 772.4453 | 328.964 | 0.4644 | 0.358723 | No |  | Cd
OBAHIL_clean | 1.30587e-05 | 8.44223 | 7.37969 | 1027.751 | 1596.68 | 0.603 | 0.619734 | No |  | Zn
OBAHOR_clean | 1.44616e-05 | 8.04827 | 7.09842 | 1018.248 | 1609.79 | 0.5956 | 0.606469 | No |  | Zn
OBAHUX_clean | 1.22728e-05 | 8.31415 | 7.49178 | 1041.415 | 1636.87 | 0.605 | 0.630056 | No |  | Zn
OBAJAF_clean | 1.25379e-05 | 9.08651 | 7.73882 | 1064.457 | 1698.6 | 0.6188 | 0.658686 | Yes | Zn | Zn
OBEDEE_clean | 7.06103e-06 | 5.83756 | 4.97252 | 1072.465 | 2150.46 | 0.6298 | 0.675439 | Yes | Ag | Ag
OBENUF_clean | 2.56934e-07 | 3.75075 | 3.1918 | 488.379 | 73.0156 | 0.4128 | 0.201603 | Yes | Gd | Gd
OBIBAF_clean | 1.37852e-05 | 6.94508 | 5.04977 | 1178.81 | 1898.37 | 0.6028 | 0.710587 | Yes | Mg | Mg
OBIBEJ_clean | 1.09449e-05 | 8.27924 | 5.80407 | 1206.501 | 2116.52 | 0.601 | 0.725107 | Yes | Ca | Ca
OBIBOT_clean | 1.17586e-05 | 6.67176 | 5.057 | 826.1322 | 1230.24 | 0.5556 | 0.458998 | Yes | Ba | Ba
OBODEQ_clean | 1.0018e-05 | 5.13358 | 4.46715 | 735.0995 | 1425.26 | 0.5966 | 0.43856 | Yes | Nd | Nd
OBOGUK_clean | 5.93736e-06 | 8.65239 | 7.8304 | 1291.122 | 3137.61 | 0.7298 | 0.942262 | Yes | Zn | Zn
OBUBOC_manual | 1.27684e-06 | 8.45577 | 7.46863 | 684.7345 | 801.916601 | 0.5536 | 0.37907 | Yes | Cu | Cu,Ce
OBUFEX_clean | 8.02395e-06 | 5.14759 | 4.35938 | 909.1984 | 1424.95 | 0.565 | 0.513698 | No |  | Zn
OBUREL_clean | 3.1702e-05 | 8.37405 | 3.25275 | 755.9093 | 776.523 | 0.5 | 0.377954 | Yes | Cu | Cu
OCACUR_clean | 1.32523e-05 | 5.50745 | 4.89061 | 799.1816 | 1548.08 | 0.5884 | 0.47024 | Yes | Co | Co
OCAQOY_clean | 3.78534e-06 | 4.53686 | 3.80641 | 621.3689 | 336.366 | 0.3906 | 0.242707 | Yes | Ni,V | Ni,V
OCAWAT_clean | 1.10878e-05 | 5.70065 | 4.00684 | 631.4008 | 724.987 | 0.5174 | 0.326687 | Yes | Cd | Cd,Si
OCINIA_clean | 1.39385e-05 | 5.60901 | 3.32165 | 651.1349 | 767.736 | 0.5314 | 0.346013 | Yes | Zn | Zn
OCIVIH_clean | 2.92381e-06 | 7.04534 | 3.22991 | 656.4437 | 395.739 | 0.4844 | 0.317981 | Yes | Co | Pr,Co
OCOKUP_clean | 1.75695e-05 | 5.00304 | 3.71484 | 862.0764 | 683.386 | 0.474 | 0.408624 | Yes | Mn | Mn
OCUGEZ01_clean | 7.36922e-06 | 5.7662 | 4.18465 | 768.4623 | 1121.24 | 0.5724 | 0.439868 | Yes | Nd | Nd
OCUGEZ_clean | 7.89075e-06 | 5.71674 | 4.14737 | 756.2809 | 1090.62 | 0.5748 | 0.43471 | Yes | Nd | Nd
OCUMIL_clean | 5.83829e-06 | 5.22769 | 3.7877 | 796.1403 | 1213.186252 | 0.5456 | 0.434374 | Yes | Mn | Mn
OCUMOR_clean | 7.955e-06 | 5.32208 | 3.84167 | 773.4072 | 1010.6904 | 0.525 | 0.406038 | Yes | Mn | Mn
OCUNAC_manual | 6.95626e-06 | 36.1506 | 14.04664 | 2339.088 | 3327.89 | 0.8368 | 1.95735 | Yes | Cr | Cr
OCUNAE_clean | 5.88939e-06 | 5.43724 | 3.65933 | 818.6187 | 1166.2274 | 0.5506 | 0.450731 | Yes | Mn | Mn
OCUPUY_clean | 1.96732e-05 | 4.6531 | 4.04819 | 657.7909 | 654.982 | 0.479 | 0.315083 | Yes | V | V
OCUQIN_clean | 1.47039e-05 | 5.33125 | 3.14528 | 673.3599 | 713.44 | 0.5218 | 0.35136 | Yes | V | V
OCUQOT_clean | 1.66235e-05 | 5.08411 | 3.37974 | 662.2517 | 742.832 | 0.5036 | 0.333509 | Yes | V | V
OCUQUZ_clean | 1.5903e-05 | 5.37996 | 3.33175 | 675.2742 | 791.887 | 0.5182 | 0.349928 | Yes | V | V
OCURAG_clean | 1.47606e-05 | 5.43063 | 3.42226 | 678.6056 | 815.454 | 0.519 | 0.352197 | Yes | V | V
OCUSIP_clean | 1.02313e-05 | 5.39686 | 4.96775 | 630.9029 | 730.556 | 0.5014 | 0.316334 | Yes | V | V
OCUSOV_clean | 1.84773e-05 | 4.91031 | 3.4317 | 654.8703 | 721.382 | 0.5004 | 0.327698 | Yes | V | V
OCUSUB_clean | 1.50564e-05 | 5.00781 | 3.40979 | 663.1871 | 745.023 | 0.5152 | 0.341674 | Yes | V | V
OCUTEM_clean | 1.70288e-05 | 5.16189 | 3.4562 | 668.3152 | 784.115 | 0.5098 | 0.340707 | Yes | V | V
OCUVUF_clean | 4.89533e-07 | 7.8514 | 5.72034 | 318.5139 | 569.831 | 0.5542 | 0.176521 | Yes | Dy,W,K,As | Dy,W,K,As
ODAGEI_clean | 2.00184e-06 | 7.62962 | 3.29107 | 745.512 | 471.19 | 0.4724 | 0.35218 | No |  | Ag
ODAJAG_clean | 1.43105e-06 | 4.17677 | 3.25151 | 476.9559 | 207.853 | 0.4414 | 0.210528 | Yes | Nd | Nd
ODEKAL_clean | 2.42592e-05 | 3.74631 | 2.82242 | 362.2742 | 38.1646 | 0.3514 | 0.127303 | Yes | Li | In,Li
ODERIZ_clean | 1.57902e-05 | 5.75405 | 4.36229 | 654.8831 | 624.5354 | 0.5294 | 0.346694 | Yes | Pd | Pd
ODEZAB_clean | 1.46173e-05 | 11.63192 | 4.40592 | 1251.406 | 2640.56445 | 0.6938 | 0.868225 | Yes | Cu | Cu
ODIMAQ_clean | 1.32477e-06 | 8.52073 | 7.26741 | 692.8614 | 752.358 | 0.5848 | 0.405186 | Yes | Zn | Zn,Sm
ODIVUU_clean | 1.06376e-05 | 8.59093 | 6.84892 | 987.469 | 1713.33 | 0.6294 | 0.621511 | Yes | Zn | Zn
ODIXAC_charged | 7.63735e-06 | 5.23176 | 2.89974 | 701.2033 | 376.983 | 0.4384 | 0.307407 | No |  | Cd,Si
ODIXEG_clean | 7.0122e-06 | 10.36031 | 7.47097 | 1811.027 | 4163.57 | 0.7816 | 1.4155 | Yes | Zn | Zn,Si
ODODES_clean | 1.222e-05 | 6.13875 | 4.52515 | 1006.575 | 1799.42 | 0.5926 | 0.596497 | Yes | Zn | Zn,Si
ODODIW_clean | 1.17383e-05 | 7.22618 | 4.59373 | 1035.236 | 2017.54 | 0.634 | 0.65634 | Yes | Zn | Zn,Si
ODODOC_clean | 7.46081e-06 | 7.00262 | 4.84122 | 948.5596 | 1653.92 | 0.6044 | 0.57331 | No |  | Cd,Si
ODODUI_clean | 5.96734e-06 | 11.00214 | 7.6444 | 1617.165 | 3571.55 | 0.7646 | 1.23648 | Yes | Zn | Zn,Si
ODOMIF_clean | 1.64123e-05 | 4.61212 | 3.63133 | 927.9967 | 1533.99 | 0.5582 | 0.51801 | No |  | Mn
ODONEB_clean | 1.78518e-07 | 4.03145 | 3.0708 | 771.6168 | 88.2201 | 0.4328 | 0.333957 | Yes | Ni | Ni
ODONIF_clean | 1.86499e-07 | 3.90059 | 3.2084 | 778.98 | 101.417 | 0.4252 | 0.331223 | Yes | Co | Co
ODOXEK_clean | 3.96838e-05 | 5.23174 | 4.24381 | 535.5527 | 295.119 | 0.425 | 0.22761 | No |  | Cd
ODUNEH_clean | 1.14455e-05 | 6.66002 | 5.04848 | 1036.362 | 2169.69 | 0.6352 | 0.658297 | Yes | Zn | Zn
OFAWAV_clean | 2.71734e-06 | 11.42925 | 8.90439 | 1032.512 | 2247.34 | 0.7636 | 0.788632502 | Yes | Hf | Hf
OFAWEZ_clean | 2.74548e-06 | 10.66695 | 9.07717 | 1025.432 | 2260.18 | 0.7702 | 0.789787 | Yes | Hf | Hf
OFEHAK_clean | 1.13522e-05 | 6.57238 | 4.30728 | 793.0277 | 1244.3 | 0.577 | 0.457578 | Yes | Cd | Cd
OFERUN02_clean_h | 3.28641e-06 | 11.42938 | 3.12691 | 1085.152 | 1495.11 | 0.6302 | 0.683863 | No |  | Zn
OFERUN06_clean | 2.44018e-06 | 11.42842 | 3.43062 | 1119.431 | 1674.42 | 0.6708 | 0.750915 | No |  | Zn
OFERUN_clean | 3.36009e-06 | 11.51766 | 3.43919 | 1081.46 | 1559.62 | 0.6416 | 0.693865 | No |  | Zn
OFESAU_clean | 6.28929e-06 | 7.18693 | 4.9999 | 521.7083 | 445.907 | 0.4402 | 0.229656 | No |  | Cu,Gd
OFESEY_clean | 5.96835e-06 | 7.30457 | 5.07688 | 545.1968 | 475.221 | 0.451 | 0.245883 | No |  | Cu,Nd
OFESIC_clean | 5.54789e-06 | 7.36476 | 5.0904 | 548.739 | 481.855 | 0.4554 | 0.249896 | No |  | Cu,Sm
OFEZEF_clean | 1.37163e-05 | 10.35242 | 2.52202 | 1031.817 | 1843.96 | 0.6844 | 0.706176 | No |  | Al
OFEZIJ_clean | 1.31006e-05 | 10.43495 | 2.49468 | 1021.201 | 1799.97 | 0.683 | 0.69748 | No |  | Al
OFIWIK_charged | 3.06039e-07 | 4.19782 | 3.14416 | 535.6129 | 23.8115 | 0.3914 | 0.209639 | No |  | Zn
OFOCUI_clean | 7.52487e-06 | 11.39371 | 7.77962 | 1266.987 | 2959.83 | 0.7236 | 0.916792 | Yes | Cu | Cu
OFODET_clean | 1.27838e-05 | 6.29959 | 4.57313 | 866.6863 | 1161.73 | 0.519 | 0.449811 | Yes | Mn | Mn
OFUCAV_clean | 1.00104e-05 | 4.37268 | 3.46007 | 533.1201 | 371.093 | 0.4774 | 0.254512 | Yes | Ce | Ce
OFUCEZ_clean | 5.81788e-06 | 5.30083 | 4.49138 | 663.7198 | 1188.95 | 0.5642 | 0.374471 | Yes | Ce | Ce
OFUDUQ_clean | 1.96667e-08 | 3.67442 | 3.07956 | 638.0277 | 60.1265 | 0.3866 | 0.246661 | Yes | Co | Co
OFUSEP_clean | 1.56607e-06 | 4.18909 | 2.4539 | 504.1161 | 153.834 | 0.4674 | 0.235623 | Yes | Ag | Ag
OFUYUL_SL | 1.24086e-05 | 6.56154 | 4.20373 | 917.8101 | 1608.33 | 0.6302 | 0.578404 | No |  | Zn
OGAGAF_clean | 9.03472e-06 | 4.92581 | 3.9125 | 711.5108 | 592.516 | 0.5084 | 0.361731 | No |  | Zn
OGAGEJ_clean | 7.52125e-06 | 5.64492 | 5.21899 | 944.6082 | 1751.06 | 0.6242 | 0.589626 | No |  | Zn
OGAGIN_clean | 1.21378e-05 | 5.17696 | 3.68155 | 687.9614 | 549.157 | 0.4912 | 0.337926 | No |  | Zn
OGAXUR_clean | 1.56559e-05 | 6.21326 | 5.95602 | 804.1235 | 846.718 | 0.4942 | 0.397397 | Yes | Co | Co
OGEBAF01_clean | 5.50835e-06 | 14.74547 | 10.54801 | 1980.359 | 4068.08 | 0.8166 | 1.61716 | Yes | Cu | Cu
OGECOU_clean | 1.87696e-05 | 6.21029 | 5.96321 | 787.2776 | 816.577 | 0.4898 | 0.385607 | Yes | Ni | Ni
OGESOJ_clean | 4.23431e-07 | 3.54128 | 3.39333 | 493.9272 | 234.729 | 0.5794 | 0.286182 | No |  | Bi
OGIBOV_clean | 0.000609002 | 4.29925 | 3.68277 | 411.731 | 303.099 | 0.457 | 0.188161 | No |  | Ga
OGIBUD_clean | 1.36729e-05 | 6.49659 | 4.27127 | 894.5184 | 1589.82 | 0.603 | 0.539397 | No |  | Zn
OGIKAR_clean | 1.06166e-05 | 10.46212 | 5.43474 | 1051.542 | 1813.88 | 0.622 | 0.654059 | Yes | Cu | Cu
OGIYAF_clean | 2.54608e-06 | 4.13453 | 2.65637 | 653.5862 | 166.969 | 0.4814 | 0.314636 | No |  | Co
OGIYOT_charged | 1.33747e-05 | 9.60009 | 8.6886 | 912.2673 | 1094.3289 | 0.568 | 0.51817 | No |  | Nd
OGOJOJ_charged | 1.70886e-06 | 6.48122 | 4.02381 | 699.6285 | 381.553 | 0.4802 | 0.335961 | Yes | Cu | Cu,Gd
OGOWAJ_clean | 1.03471e-05 | 7.34237 | 6.24854 | 1100.226 | 1853.71 | 0.611 | 0.672238 | No |  | Zn
OGUJIL_clean | 2.98493e-06 | 4.11991 | 3.42248 | 786.3799 | 424.075 | 0.4916 | 0.386586 | No |  | Cu
OGUPIQ_clean | 1.66273e-05 | 5.83455 | 3.53797 | 610.6721 | 431.65 | 0.4298 | 0.262466 | Yes | Co | Co
OGURAK_charged | 1.46046e-05 | 9.48905 | 5.22989 | 1032.008 | 2001.3 | 0.6678 | 0.689174 | Yes | Cu | Cu
OHAKEO_clean | 2.60301e-05 | 5.91842 | 4.8868 | 868.606 | 1089.81 | 0.543 | 0.471652 | No |  | Cd
OHAKIS_clean | 4.56149e-05 | 5.22451 | 4.43244 | 814.0671 | 893.932 | 0.5162 | 0.420223 | No |  | Cd
OHAQEU_clean | 1.61221e-06 | 4.72292 | 3.34073 | 694.0059 | 571.362 | 0.4978 | 0.345477 | Yes | Fe | Nb,Fe
OHAZAZ_clean | 8.632e-06 | 4.53803 | 2.66232 | 688.435 | 796.289 | 0.5452 | 0.375335 | Yes | Gd | Gd
OHEGAJ_clean | 1.14445e-05 | 4.72341 | 2.80937 | 452.956 | 247.623 | 0.5162 | 0.233816 | Yes | Zn | As,Zn
OHEMIX_clean | 4.27914e-06 | 4.92196 | 3.64144 | 745.512 | 1048.81 | 0.5778 | 0.430757 | Yes | Ag | Ag
OHIHET_clean | 1.00801e-05 | 4.30684 | 3.71246 | 766.6654 | 281.135 | 0.4222 | 0.323685 | No |  | Zn
OHIHUJ_clean | 2.86985e-05 | 4.46285 | 3.10178 | 628.579 | 244.981 | 0.4484 | 0.281855 | Yes | La | La
OHOMIH_clean | 1.95049e-05 | 4.60907 | 4.30122 | 506.0882 | 380.843 | 0.396 | 0.200411 | Yes | Cu | Cu
OHUMEL_clean | 1.60038e-06 | 14.09837 | 12.86508 | 1236.279 | 2229.88238 | 0.8014 | 0.990754 | Yes | Mo | Mo,Zn
OHUMIP_clean | 1.44727e-06 | 9.16435 | 7.10723 | 741.6087 | 1797.823659 | 0.714 | 0.529508 | Yes | Mo,Zn | Mo,Zn
OJAKOA_clean | 2.90463e-06 | 4.13561 | 3.37132 | 576.4553 | 156.388 | 0.3788 | 0.218361 | Yes | Pr | Pr
OJAZOP_clean | 3.57046e-06 | 4.82674 | 3.80884 | 466.1005 | 704.103 | 0.5202 | 0.242465 | Yes | Nd,Ge | Nd,Ge
OJICEQ_charged | 6.56801e-06 | 11.96892 | 11.06718 | 1194.883 | 1648.51 | 0.6404 | 0.765203 | Yes | Zn | Zn
OJICUG_clean | 6.11362e-06 | 8.60682 | 7.88912 | 1449.685 | 3326.3 | 0.734 | 1.06407 | Yes | Sc | Sc
OJIDAN_clean | 4.3442e-06 | 19.79872 | 19.3368 | 1419.138 | 1714.366 | 0.6956 | 0.987152 | Yes | Sc | Sc
OJIWAG_clean | 1.21439e-05 | 5.38643 | 4.20657 | 901.1769 | 1343.75 | 0.561 | 0.505563 | Yes | Zn | Zn
OJIWIO_clean | 1.30722e-05 | 4.64307 | 3.99735 | 749.7657 | 631.712 | 0.4524 | 0.339195 | Yes | Zn | Zn
OJONOQ_clean | 1.37914e-06 | 6.43933 | 5.37715 | 667.0447 | 1242.81 | 0.6578 | 0.438781 | Yes | Er | Er
OJORUC_clean | 1.99333e-05 | 8.31671 | 3.81807 | 1151.579 | 2199.54 | 0.6578 | 0.757508 | Yes | Zn | Zn
OJOZOE_clean | 5.68081e-06 | 4.69826 | 2.59583 | 492.1139 | 217.57 | 0.4204 | 0.206885 | Yes | Gd | Gd
OKABAE_clean | 6.2633e-06 | 14.07417 | 9.53484 | 1536.464 | 3222.24 | 0.77 | 1.18308 | Yes | Cu | Cu
OKABEI_clean | 6.84787e-06 | 13.86987 | 9.42284 | 1531.354 | 3258.22 | 0.7686 | 1.177 | Yes | Cu | Cu
OKAYAC_clean | 9.26453e-05 | 4.90891 | 3.57241 | 638.3862 | 265.385 | 0.3406 | 0.217434 | No |  | Ca
OKAYEG_clean | 9.68411e-05 | 4.8581 | 3.49488 | 634.7876 | 250.064 | 0.3384 | 0.214812 | No |  | Ca
OKAYIK_clean | 9.14558e-05 | 4.91102 | 3.55113 | 638.3006 | 252.995 | 0.3392 | 0.216512 | No |  | Ca
OKAYOQ_clean | 2.50588e-05 | 4.43848 | 3.73339 | 839.2571 | 468.829 | 0.4514 | 0.378841 | No |  | Ca
OKAYUW_clean | 2.89194e-05 | 4.44294 | 3.73093 | 836.4631 | 476.274 | 0.4482 | 0.374902 | No |  | Ca
OKAZAD_clean | 2.98116e-05 | 4.45701 | 3.77862 | 840.9722 | 495.442 | 0.453 | 0.38096 | No |  | Ca
OKECIQ01_clean | 1.35124e-05 | 10.61291 | 2.63145 | 1031.67 | 1866.71 | 0.6824 | 0.704011 | No |  | Al
OKECIQ_clean | 1.35524e-05 | 10.61084 | 2.63327 | 1031.67 | 1832.37 | 0.683 | 0.70463 | No |  | Al
OKELOH_clean | 5.8633e-06 | 4.42328 | 3.40802 | 1106.601 | 2137.61 | 0.6342 | 0.701806 | Yes | Zn | Zn
OKIKEZ_charged | 1.11611e-05 | 5.08981 | 4.22613 | 829.4831 | 1005.6 | 0.5372 | 0.445598 | Yes | Ag | Ag
OKILEA_clean | 3.38999e-06 | 6.35409 | 4.27067 | 861.8015 | 928.894 | 0.549 | 0.473129 | Yes | Mn | Mn
OKILIE_clean | 2.23076e-06 | 3.62365 | 2.83679 | 726.6967 | 50.4311 | 0.4472 | 0.324978 | Yes | Mn | Mn
OKILUR_clean | 5.63698e-06 | 4.29955 | 2.47824 | 594.0853 | 156.718 | 0.4736 | 0.281359 | Yes | Cd | Cd
OKIMAY_clean | 9.37386e-06 | 4.37317 | 3.27288 | 791.7594 | 479.347 | 0.5054 | 0.400155 | Yes | Zn | Zn
OKINIG_clean | 4.86702e-06 | 4.1071 | 3.0438 | 776.3192 | 243.955 | 0.387 | 0.300437 | Yes | Li | Li
OKIPOO_clean | 1.88902e-05 | 5.15858 | 2.8039 | 756.5441 | 284.69 | 0.4252 | 0.321682 | Yes | Co | Co
OKIPUU_clean | 1.16356e-05 | 4.91214 | 2.87904 | 723.6518 | 258.662 | 0.459 | 0.332156 | No |  | Cd
OKIQAB_clean | 1.94089e-05 | 5.10514 | 2.82759 | 740.867 | 237.788 | 0.4304 | 0.31887 | Yes | Zn | Zn
OKIQEG_clean | 1.33338e-05 | 5.32479 | 3.99481 | 653.4837 | 602.05 | 0.486 | 0.317592 | No |  | Cd
OKITAE_clean | 6.51284e-06 | 4.44244 | 4.08974 | 411.3161 | 301.295 | 0.4692 | 0.19299 | Yes | Cd | Cd
OKITIM_charged | 2.36027e-05 | 5.14144 | 4.17617 | 821.9156 | 804.355 | 0.4798 | 0.394354 | No |  | Cd
OKIVUA_clean | 2.09529e-05 | 5.10253 | 4.2044 | 917.6501 | 978.0769 | 0.5216 | 0.478648 | No |  | Cd
OKIWUB02_clean | 1.86487e-05 | 5.03837 | 4.11286 | 910.2826 | 941.171 | 0.5172 | 0.470799 | No |  | Cd
OKIYAJ01_clean | 1.98828e-05 | 5.18521 | 4.2274 | 927.0332 | 1074.74 | 0.5252 | 0.486877 | No |  | Cd
OKOSUE_clean | 7.19957e-06 | 8.8545 | 8.04507 | 1060.15 | 2132.46 | 0.6862 | 0.727475 | Yes | Cd | Cd
OKUKOW_clean | 8.31929e-06 | 10.73228 | 5.84434 | 1357.707 | 3305.42 | 0.7384 | 1.00253 | Yes | Zn | Zn
OKUSUK_clean | 5.4958e-06 | 24.78598 | 13.19796 | 3192.491 | 4943.87 | 0.8766 | 2.79854 | Yes | Cu | Cu
OKUTAR_clean | 8.14834e-06 | 10.98199 | 6.35591 | 1513.84 | 3480.81 | 0.7416 | 1.12266 | Yes | Cu | Cu
OKUTEV_clean | 5.625e-06 | 23.06458 | 12.98274 | 3024.3 | 4830.79 | 0.865 | 2.61602 | Yes | Cu | Cu
OLAGIR_clean | 1.30812e-05 | 5.85131 | 3.81671 | 725.3946 | 1189.99 | 0.6336 | 0.459611 | No |  | Zn
OLANAS_clean | 4.81952e-06 | 8.02314 | 6.05017 | 827.8488 | 1152.26 | 0.562 | 0.46525 | Yes | Na,Zn | Na,Zn,Co
OLANEW_clean | 4.14744e-06 | 6.98637 | 4.05835 | 758.5009 | 1037.5 | 0.5798 | 0.439778 | Yes | Cd | Cd,Co
OLAQOI_clean | 8.90431e-07 | 9.42311 | 9.23332 | 752.6833 | 644.21505 | 0.5142 | 0.387031 | Yes | Cu,K,Co | Cu,K,Co
OLEKUL_clean | 1.4748e-05 | 5.61758 | 3.34547 | 768.545 | 623.449 | 0.4586 | 0.352454 | Yes | Cu,Na,Pd | Cu,Na,Pd
OLELAS_clean | 1.30362e-05 | 5.59164 | 3.3526 | 718.7781 | 584.1967 | 0.4626 | 0.332507 | Yes | Cu,Na,Pt | Cu,Na,Pt
OLICIX_clean | 9.14871e-06 | 16.1602 | 9.89287 | 1390.552 | 2357.357 | 0.722 | 1.00398 | Yes | Fe | Fe
OLOGEC_clean | 5.63668e-06 | 13.04043 | 10.53518 | 1899.992 | 3857.25 | 0.8106 | 1.54013 | Yes | Zn | Zn
OLOKEF_clean | 1.28574e-05 | 4.36483 | 3.3129 | 645.9114 | 561.197 | 0.512 | 0.330706 | Yes | Ni | Ni
OLONAG_clean | 2.34048e-06 | 5.4975 | 2.97064 | 546.9711 | 451.116 | 0.4878 | 0.266812 | Yes | Sr,Ag | Sr,Ag
OLOPEM_clean | 3.31835e-05 | 4.92877 | 3.82035 | 851.6799 | 761.995 | 0.512 | 0.436059 | No |  | Zn
OLOYOF_clean | 9.66285e-06 | 10.67083 | 6.6024 | 1230.424 | 2914.35 | 0.7332 | 0.902146 | Yes | Cu | Cu
OLUCAZ_clean | 6.64981e-06 | 5.7945 | 5.1746 | 860.8741 | 852.226 | 0.5026 | 0.432676 | Yes | Cu | Cu
OLUROC_clean | 4.23168e-05 | 5.45136 | 3.48672 | 670.412 | 591.504 | 0.5148 | 0.345129 | No |  | In
OLURUI01_charged | 4.24478e-05 | 5.46784 | 3.47093 | 668.1589 | 591.567 | 0.5054 | 0.337688 | No |  | In
OLURUI_charged | 3.4007e-05 | 5.43214 | 3.46686 | 671.0058 | 587.534 | 0.4958 | 0.332684 | No |  | In
om701262m-file004_clean | 8.58163e-06 | 7.38904 | 5.39567 | 909.9098 | 1474.43 | 0.5644 | 0.513555 | Yes | Zn | Zn,Si
OMAMEU_clean | 1.40716e-05 | 5.49135 | 3.67927 | 487.7216 | 458.25 | 0.5336 | 0.260248 | Yes | Zn | Zn
OMAWOP_clean | 2.11365e-05 | 4.76352 | 2.69721 | 626.2251 | 323.862 | 0.4862 | 0.304471 | Yes | Ag | Ag
OMAXEG_clean | 2.30581e-05 | 4.68283 | 2.83779 | 650.5292 | 336.823 | 0.506 | 0.329167 | Yes | Ag | Ag
OMEWUZ_clean | 7.58383e-07 | 3.83699 | 3.19632 | 516.4782 | 44.2034 | 0.3824 | 0.197501 | Yes | Ba | Ba
OMICOD_clean | 1.11198e-05 | 4.47127 | 3.21063 | 929.7828 | 750.696 | 0.5438 | 0.505615 | No |  | Zn
OMIMEE_clean | 5.17289e-06 | 16.54568 | 6.7257 | 1301.543 | 2962.95 | 0.7618 | 0.991516 | Yes | Cu | Cu
OMIPAD_clean | 3.86253e-05 | 5.24341 | 3.62169 | 848.1045 | 457.781 | 0.4566 | 0.387243 | No |  | Zn
OMIPEH_clean | 4.92416e-06 | 21.73136 | 7.72557 | 1517.796 | 3135.04 | 0.8104 | 1.23002 | Yes | Cu | Cu
OMITUB_clean | 4.96741e-06 | 21.96656 | 7.7864 | 1532.156 | 3146.28 | 0.8126 | 1.24503 | Yes | Cu | Cu
OMOVET_clean | 1.26192e-05 | 6.41327 | 4.65956 | 886.6585 | 1816.12 | 0.6196 | 0.549375 | Yes | Zn | Zn
OMUSAS_clean | 2.88665e-06 | 18.71438 | 16.17316 | 3144.624 | 3824.31 | 0.8696 | 2.73457 | Yes | Zn | Zn
ONALEV_clean | 6.80177e-06 | 4.3195 | 3.1355 | 446.5761 | 171.417 | 0.456 | 0.203639 | Yes | Zn,Mn | Zn,Mn
ONAWEG01_clean | 1.64734e-07 | 3.83089 | 2.67443 | 915.1978 | 104.636 | 0.5304 | 0.485423 | Yes | Cu | Cu
ONAWEG02_clean | 2.18667e-07 | 3.86153 | 2.67486 | 910.0589 | 112.944 | 0.5234 | 0.476325 | Yes | Cu | Cu
ONEJUN_clean | 6.14525e-07 | 5.6787 | 4.73551 | 300.2345 | 542.898 | 0.5352 | 0.160685 | Yes | W,Cu | W,Cu
ONEYOW_clean | 6.31073e-06 | 8.70869 | 7.89064 | 1259.2 | 2346.5 | 0.6608 | 0.83208 | Yes | Zn | Zn
ONIXOZ_clean | 1.26732e-05 | 9.95246 | 9.1911 | 1099.255 | 2236.12728 | 0.6802 | 0.747713 | Yes | Cu | Cu
ONUKAL_clean | 2.79346e-05 | 5.66391 | 3.7745 | 715.7018 | 813.85709 | 0.5124 | 0.366727 | Yes | Fe | Fe
ONUQOE_clean | 1.67458e-05 | 5.78941 | 4.64204 | 755.7722 | 895.611 | 0.5286 | 0.399503 | No |  | Cd
OPAGIX_clean | 8.10425e-06 | 11.70127 | 10.88776 | 1103.877 | 1713.04 | 0.6624 | 0.731208 | Yes | Mg | Mg
OPAMOI_clean | 6.8957e-06 | 4.34496 | 3.46478 | 600.7197 | 600.345 | 0.5336 | 0.320544 | Yes | V,Co | V,Co
OPAPEB_clean | 3.03157e-06 | 4.83812 | 3.32695 | 632.2991 | 322.189 | 0.4302 | 0.27214146 | Yes | Sm | Sm
OPAPUR_clean | 2.85287e-06 | 4.77617 | 3.28559 | 616.4658 | 288.275 | 0.4266 | 0.262985 | Yes | Dy | Dy
OPEGIA_clean | 0.000690354 | 5.19146 | 3.15179 | 398.9866 | 196.558 | 0.3978 | 0.158717 | No |  | In
OPEGOG_clean | 0.000299499 | 4.90473 | 2.95666 | 402.6024 | 144.111 | 0.4042 | 0.162732 | No |  | In
OPENIH_clean | 3.17278e-07 | 3.75861 | 3.18264 | 540.488 | 67.3076 | 0.3276 | 0.177064 | Yes | Cu | Cu
OPENON_clean | 1.92887e-05 | 4.23486 | 3.38176 | 626.382 | 257.411 | 0.358 | 0.224244 | No |  | Cu
OPIFUQ_clean | 1.13465e-05 | 17.9991 | 10.13495 | 1265.109 | 2001.011 | 0.722 | 0.913408 | Yes | Sr | Sr
OPIPUZ_clean | 5.88555e-06 | 4.1797 | 3.40347 | 695.5748 | 435.146 | 0.4234 | 0.294507 | No |  | Co
OPIWEQ_clean | 1.80722e-05 | 4.3926 | 3.70955 | 668.8516 | 366.717 | 0.4282 | 0.286403 | No |  | Co
OPIXUI_clean | 5.17687e-06 | 8.41938 | 5.49258 | 967.0058 | 1851.63 | 0.6428 | 0.621591 | Yes | Cu | Cu
OPIYAP_clean | 1.22224e-05 | 5.9608 | 4.59988 | 841.4604 | 1473.8 | 0.5816 | 0.489391 | Yes | Cu | Cu
OPOBIF_clean | 5.08892e-06 | 6.22483 | 5.35278 | 591.541 | 205.756 | 0.3994 | 0.236261 | Yes | Zn | Zn
OPOCUS_clean | 9.67213e-06 | 4.34659 | 2.75234 | 590.9677 | 290.275 | 0.5046 | 0.298202 | Yes | Ag | Ag
OPOYUO_clean | 1.00148e-05 | 4.84132 | 2.47853 | 846.038 | 663.804 | 0.484 | 0.409483 | Yes | Zn | Zn
OPOZEZ_clean | 6.41839e-06 | 7.29162 | 6.03013 | 884.1655 | 1004.68 | 0.5256 | 0.464718 | No |  | Cd
OPUDAF_clean | 3.7975e-06 | 5.06478 | 2.98934 | 570.5255 | 248.679 | 0.4742 | 0.270542 | Yes | Ag,Sm | Ag,Sm
OPUDIN_clean | 7.48568e-06 | 3.99092 | 3.26195 | 408.9444 | 145.042 | 0.3924 | 0.16047 | Yes | Zn | Zn
OPUDOT_clean | 1.63087e-05 | 4.54754 | 3.94914 | 415.8973 | 224.733 | 0.4012 | 0.166858 | Yes | Zn | Zn
OPURIB01_clean | 3.4214e-08 | 3.56695 | 2.50996 | 522.8102 | 9.9965 | 0.3346 | 0.174932 | No |  | Ce
OPURIB_clean | 5.1961e-08 | 3.58911 | 2.51731 | 523.4067 | 12.0231 | 0.3416 | 0.178796 | No |  | Ce
OQANIE_clean | 3.85799e-05 | 7.73235 | 4.1602 | 921.8119 | 1422.108 | 0.5938 | 0.547371 | Yes | Cu | Cu
OQEPUW_clean | 6.68081e-06 | 5.11656 | 4.82152 | 507.8333 | 390.215 | 0.4116 | 0.209024 | Yes | Cd | Cd
OQEROS_clean | 2.56446e-05 | 5.47906 | 4.59982 | 855.6955 | 1103.39 | 0.5586 | 0.477993 | Yes | Pd | Cd,Pd
OQERUY_clean | 2.67236e-05 | 5.44049 | 4.47163 | 844.9586 | 1073.62 | 0.5504 | 0.465066 | Yes | Pd | Cd,Pd
OQESAF_clean | 2.75318e-05 | 5.40051 | 4.82483 | 834.8082 | 969.063 | 0.5318 | 0.443952 | Yes | Pd | Cd,Pd
OQESEJ_clean | 2.49671e-05 | 5.44129 | 4.56082 | 854.0366 | 1081.56 | 0.5586 | 0.477065 | Yes | Pd | Cd,Pd
OQETEK_clean | 6.99507e-06 | 9.22928 | 8.86311 | 1013.961 | 2224.27 | 0.7092 | 0.719101 | Yes | Yb | Yb
OQIQEM_clean | 1.98715e-05 | 5.45055 | 4.49489 | 541.2866 | 588.74 | 0.4966 | 0.268803 | Yes | Tm | Tm
OQIQIQ_clean | 1.93719e-05 | 5.6202 | 4.58328 | 550.8337 | 621.358 | 0.505 | 0.278171 | Yes | Er | Er
OQIQOW_clean | 2.76548e-05 | 5.63723 | 4.61311 | 680.485 | 768.793 | 0.507 | 0.345006 | Yes | Y | Y
OQIZUL_clean | 1.24927e-05 | 13.227 | 6.74608 | 1150.927 | 2423.31 | 0.7146 | 0.822452 | Yes | Cu | Cu
OQOBUT_clean | 1.69881e-05 | 6.63313 | 3.25109 | 901.7295 | 839.965 | 0.548 | 0.494149 | No |  | Al
OQOJUB_clean | 1.10682e-05 | 5.19109 | 4.86993 | 960.8825 | 713.872 | 0.4654 | 0.447194 | No |  | Li
OQOXAV_clean | 3.28113e-07 | 3.71327 | 3.16058 | 495.7145 | 82.5373 | 0.4418 | 0.219007 | Yes | Zn | Zn
OQUCOU_clean | 5.74596e-06 | 8.09828 | 4.42359 | 1163.697 | 3259.88 | 0.697 | 0.811097 | Yes | Cd | Cd
OQUWUU_clean | 1.18125e-06 | 7.2326 | 3.56865 | 380.7087 | 311.509906 | 0.4758 | 0.181141 | Yes | W,Co | W,Co
OQUXAB_clean | 2.29754e-06 | 5.25424 | 3.9856 | 316.5188 | 304.812 | 0.479 | 0.1516763 | Yes | W,Co | W,Ge,Co
OQUXEF_clean | 2.24466e-06 | 5.15601 | 3.95885 | 316.6601 | 297.786 | 0.4776 | 0.151237 | Yes | W,Co | W,Co
OQUXIJ_clean | 2.41541e-06 | 5.10257 | 3.94634 | 316.3406 | 288.662 | 0.4752 | 0.150325 | Yes | W,Co | W,Co
OQUZIL_clean | 2.28839e-06 | 5.18347 | 3.94031 | 306.0922 | 285.723 | 0.4852 | 0.1485772 | Yes | W,Ag | W,Ag
ORAGOF_clean | 3.6821e-06 | 11.1071 | 8.37381 | 974.8394 | 1660.88 | 0.6588 | 0.642222 | Yes | Ho | Ho
ORAJAT_clean | 4.27944e-07 | 5.30148 | 2.50249 | 349.2949 | 117.383 | 0.3974 | 0.13881 | Yes | K,Er | Er,K,Re
ORAJOH_clean | 4.87405e-07 | 5.2665 | 2.51784 | 341.1002 | 109.319 | 0.391 | 0.13337 | Yes | Lu,K | Lu,K,Re
ORAKIC_clean | 5.07794e-07 | 4.41839 | 2.57327 | 330.3525 | 67.7615 | 0.3488 | 0.115227 | Yes | Tm,K | Tm,K,Re
ORAKUO_clean | 5.99735e-07 | 5.30011 | 2.5056 | 343.2121 | 109.931 | 0.391 | 0.134196 | Yes | Yb,K | Yb,K,Re
ORANAY_clean | 3.16214e-06 | 7.13721 | 3.26584 | 718.138 | 459.059 | 0.5092 | 0.365676 | Yes | Mg | Mg,Ce
ORAQUU_clean | 1.49125e-05 | 8.39177 | 4.98086 | 1165.117 | 2080.27 | 0.5764 | 0.671573 | Yes | Zn | Zn
ORERAG_clean | 0.000212653 | 4.68971 | 2.82437 | 585.5898 | 285.391 | 0.4098 | 0.239975 | No |  | Be
OREZAO_clean | 5.40513e-06 | 5.17632 | 3.04183 | 693.5342 | 287.517 | 0.5022 | 0.348293 | Yes | Cu | Ca,Cu
OREZES_clean | 5.4674e-07 | 6.24665 | 4.6565 | 716.6712 | 731.587 | 0.5102 | 0.365646 | Yes | Cu | Ca,Cu
ORIBAU_clean | 8.84811e-06 | 6.79191 | 5.8597 | 1054.636 | 2312.36 | 0.6432 | 0.678343 | No |  | Zn
ORIVOC_clean | 5.44358e-06 | 11.63735 | 10.86073 | 813.1602 | 1291.67 | 0.669 | 0.544005 | Yes | Zn | Zn
ORIVUI_clean | 5.22682e-06 | 11.75163 | 10.98212 | 834.7873 | 1320.18 | 0.6576 | 0.548955 | Yes | Ni | Ni
ORIWAP_clean | 4.88328e-06 | 11.38312 | 11.03917 | 852.6458 | 1311.46 | 0.6442 | 0.549274 | Yes | Co | Co
ORIWET_clean | 4.18334e-06 | 11.42805 | 11.05994 | 916.5987 | 1420.05 | 0.6484 | 0.594324 | Yes | Mn | Mn
OROKEN_clean | 2.52199e-06 | 5.0644 | 3.74541 | 605.7375 | 1112.03 | 0.5786 | 0.350479 | Yes | Nb | Cu,Nb
OROLUD_clean | 8.22543e-06 | 4.90586 | 4.18695 | 601.1711 | 769.617 | 0.5884 | 0.353728 | No |  | Zn
OROMAK_clean | 8.77904e-06 | 4.47726 | 3.37817 | 563.771 | 616.711 | 0.5632 | 0.317516 | No |  | Zn
ORUKET_clean | 7.65747e-06 | 11.72853 | 7.7572 | 1314.271 | 2439.65 | 0.6772 | 0.890024 | Yes | Mg | Mg
ORUKOD_clean | 1.44455e-05 | 4.98278 | 3.59875 | 596.0577 | 397.001 | 0.4328 | 0.257974 | Yes | Ba | Ba
ORULEU_clean | 1.99273e-05 | 5.09262 | 3.5697 | 688.9472 | 626.575 | 0.458 | 0.315538 | Yes | Co | Co
OSAVEK_clean | 1.37205e-05 | 5.46185 | 5.06196 | 1008.588 | 1409.49 | 0.5638 | 0.568642 | Yes | Ca | Ca
OSAVUA_clean | 1.21055e-05 | 5.76863 | 5.59566 | 1130.82 | 2010.97 | 0.631 | 0.713547 | Yes | Ca | Ca
OSAWEL_clean | 4.63941e-05 | 5.275 | 4.57502 | 829.3181 | 1041.8 | 0.5198 | 0.43108 | Yes | Ca | Ca
OSAXAI_clean | 1.56731e-05 | 4.39347 | 3.53304 | 765.4975 | 490.691 | 0.4368 | 0.334369 | No |  | Zn
OSIKIL_clean | 4.45633e-06 | 8.13936 | 7.62995 | 822.8286 | 1686.32 | 0.6656 | 0.547676 | No |  | Zn
OSIKUX_clean_h | 4.68974e-06 | 7.70472 | 6.98844 | 910.6307 | 1779.141379 | 0.6478 | 0.589904 | Yes | Zn | Zn
OSIWUJ_clean | 4.95773e-06 | 4.71118 | 4.05137 | 510.0401 | 226.648 | 0.4546 | 0.231864 | Yes | Ag | Ag
OSIXEU_clean | 4.56457e-06 | 4.48519 | 3.90629 | 507.0068 | 198.71 | 0.4512 | 0.228762 | Yes | Ag | Ag
OSIXIY_clean | 4.39442e-06 | 4.45544 | 3.93912 | 502.0005 | 192.577 | 0.4342 | 0.217969 | Yes | Ag | Ag
OSOMIT_clean | 6.62939e-06 | 4.61762 | 2.46616 | 640.9804 | 186.925 | 0.42 | 0.269212 | Yes | Zn | Zn
OSOTUN_clean | 2.6793e-05 | 6.5088 | 4.06646 | 938.8085 | 1411.8569 | 0.587 | 0.551081 | Yes | Zn | Zn
OSUGUG_clean | 3.3611e-05 | 5.24214 | 3.30982 | 1029.141 | 1239.35 | 0.5744 | 0.591138 | Yes | Cu | Cu
OSURAX_clean | 4.64049e-06 | 4.65997 | 2.48818 | 689.8978 | 203.387 | 0.4446 | 0.306728 | Yes | Cd | Cd
OSUVIJ_clean | 8.93659e-06 | 5.66016 | 4.49241 | 786.3181 | 1100.98 | 0.5626 | 0.442381 | Yes | U | Si,U
OSUVOP_clean | 8.6216e-08 | 3.59403 | 2.65646 | 577.9578 | 30.6504 | 0.4692 | 0.271178 | Yes | U | Si,U
OSUWEF_clean | 4.48164e-05 | 5.4068 | 4.18826 | 704.7862 | 422.503 | 0.4032 | 0.28417 | Yes | Na | Na,Zn
OTABES_clean | 1.70369e-05 | 7.63161 | 5.91717 | 1177.512 | 2764.75 | 0.6812 | 0.802122 | No |  | In
OTALUS_clean | 3.2913e-06 | 12.67704 | 9.31362 | 1526.254 | 2471.76 | 0.7266 | 1.10898 | Yes | Zn | Zn
OTAQAD_clean | 1.79503e-05 | 7.25379 | 5.92825 | 1180.67 | 2665.55 | 0.6554 | 0.773811 | No |  | Ga
OTAVAH_clean | 4.15987e-06 | 5.59343 | 4.88116 | 905.2723 | 1522.66 | 0.5666 | 0.512927 | No |  | Gd
OTAVOV_clean | 4.27225e-06 | 5.7034 | 4.97261 | 955.2011 | 1651.5 | 0.5858 | 0.559554 | No |  | La
OTAWIR_clean | 1.5951e-05 | 8.76686 | 5.54904 | 1317.599 | 2791.7 | 0.6858 | 0.90361 | Yes | Zn | Zn
OTAXOX_clean | 9.22667e-06 | 5.66244 | 2.97964 | 729.4797 | 548.291 | 0.462 | 0.33702 | No |  | Mg
OTECAT_clean | 7.64681e-06 | 10.77761 | 8.01894 | 1709.963 | 3480.57 | 0.7422 | 1.26913 | Yes | Al | Al
OTEGUR_clean | 2.27692e-05 | 7.28809 | 7.1769 | 735.4455 | 1187 | 0.5986 | 0.440239 | No |  | In
OTEHAY_clean | 1.87334e-05 | 7.22049 | 7.09442 | 756.3896 | 1236.06 | 0.6156 | 0.465632 | No |  | In
OTENEH_charged | 7.50133e-06 | 5.44453 | 3.37824 | 590.8036 | 538.737 | 0.4932 | 0.291384 | No |  | Pr
OTIBUQ_clean | 4.33103e-05 | 7.49622 | 5.20769 | 1218.739 | 2370.25 | 0.6366 | 0.775849 | No |  | Al
OTIJAE_clean | 3.68799e-06 | 7.04903 | 4.97186 | 983.1005 | 2223.34 | 0.6676 | 0.65632 | No |  | Cr,Mn
OTIPAK_clean | 4.18366e-05 | 5.73499 | 5.10341 | 829.6208 | 1031.31 | 0.5414 | 0.449155 | No |  | Cd
OTIPEO_clean | 3.32907e-05 | 5.44422 | 3.64653 | 764.2222 | 850.554 | 0.552 | 0.421851 | Yes | Cd | Cd
OTIPUE_clean | 2.77696e-05 | 4.56896 | 3.82437 | 702.405 | 439.178 | 0.419 | 0.294307 | No |  | Mn
OTIQAL_clean | 2.06538e-05 | 5.97222 | 5.38811 | 901.1932 | 1146.9 | 0.5134 | 0.462673 | No |  | Mn
OTIQEP_clean | 4.54502e-05 | 4.58851 | 2.58962 | 709.4916 | 320.027 | 0.4198 | 0.297844 | No |  | Mn
OTODEI_clean | 3.89662e-06 | 4.84074 | 4.45864 | 850.6729 | 1023.97 | 0.5354 | 0.45545 | Yes | Ag | Ag
OTODIM_clean | 1.08346e-06 | 4.28775 | 2.92748 | 758.6908 | 238.987 | 0.4786 | 0.363109 | Yes | Ag | Ag
OTODOS_clean | 6.51673e-06 | 5.33134 | 5.0692 | 880.4987 | 1317.43 | 0.5556 | 0.489207 | Yes | Ag | Ag
OTOLIU_clean | 8.49884e-06 | 6.25402 | 4.56727 | 1335.338 | 4761.4 | 0.7372 | 0.984411 | No |  | Ti
OTOROF_clean | 1.2895e-06 | 4.62368 | 2.47599 | 877.4239 | 640.417 | 0.5668 | 0.497326 | Yes | Mn | Mn,Fe
OTOVAW_clean | 2.0791e-05 | 4.51109 | 3.41338 | 620.4436 | 356.434 | 0.423 | 0.262448 | No |  | Cd
OTOVIE_clean | 2.8509e-05 | 5.10968 | 4.35413 | 725.2789 | 657.571 | 0.4582 | 0.332323 | No |  | Co
OTOXIF_clean | 7.8497e-07 | 4.04239 | 2.68801 | 636.7196 | 70.6935 | 0.431 | 0.274427 | Yes | Mn,K | Mo,Mn,K
OTUDEO_clean | 6.57961e-06 | 11.1719 | 10.22736 | 1160.489 | 1959.16 | 0.6512 | 0.75571 | Yes | K | Na,Mn,K
OTUDIS_clean | 6.67639e-06 | 11.15528 | 10.21239 | 1155.886 | 1959.13 | 0.6454 | 0.746009 | Yes | K | Na,Mn,K
OTUXUX_clean | 6.30684e-05 | 4.86145 | 3.74941 | 804.0136 | 725.062 | 0.4716 | 0.379174 | No |  | Cd
OTUYEJ_clean | 2.81764e-06 | 6.23847 | 3.92545 | 599.7577 | 934.127 | 0.5496 | 0.329866904 | Yes | As | As,Mn
OVEHUT_clean | 9.72734e-06 | 6.55703 | 4.29128 | 850.7163 | 1826.55 | 0.6548 | 0.557051 | Yes | Cd | Cd
OVEJIJ_clean | 9.37849e-06 | 6.31656 | 4.24661 | 624.6213 | 849.7237 | 0.5422 | 0.33867 | Yes | V | V
OVEXOD_clean | 5.1772e-06 | 5.7329 | 3.62145 | 684.6455 | 284.972 | 0.379 | 0.259481 | Yes | Mn | Mn
OVICUS_clean | 2.33678e-05 | 5.87924 | 5.2518 | 654.2233 | 541.866 | 0.4388 | 0.287073 | Yes | Zn | Zn
OVIDON_clean | 1.10008e-06 | 4.40281 | 2.81637 | 651.5762 | 202.036 | 0.4368 | 0.284609 | Yes | Cd | Cd
OVIWIA_clean | 4.6286e-06 | 4.70586 | 3.71228 | 374.7648 | 426.241 | 0.5094 | 0.190905 | Yes | U,Co | U,Co
OVIZID_clean | 9.67315e-06 | 5.3844 | 4.07127 | 791.6089 | 717.64 | 0.4818 | 0.381397 | Yes | Ni | Ni
OVIZOJ_clean | 6.87483e-06 | 4.42185 | 2.43004 | 691.8404 | 286.224 | 0.4712 | 0.325996 | Yes | Ni | Ni
OVIZUP_clean | 2.56317e-06 | 4.04292 | 2.94858 | 719.0003 | 111.556 | 0.4402 | 0.316505 | Yes | Ni | Ni
OVUCOY_clean | 4.48145e-06 | 6.51812 | 4.71987 | 414.7244 | 480.568 | 0.5524 | 0.229094 | Yes | U | U
OVUDAL_clean | 3.45312e-06 | 7.09169 | 4.92914 | 434.8355 | 595.127 | 0.5708 | 0.248204 | Yes | U | U
OWAVIS_clean | 6.56856e-06 | 9.58182 | 5.9765 | 1189.522 | 2788.91 | 0.7226 | 0.859548 | Yes | Zn | Zn
OWAVOY_clean | 1.27162e-05 | 8.02011 | 4.26959 | 990.8348 | 2036.44 | 0.642 | 0.636114 | Yes | Zn | Zn
OWETIU_clean | 7.61403e-07 | 6.92899 | 4.15657 | 301.4436 | 329.4877 | 0.4912 | 0.148069 | Yes | W,Ag | W,Ag
OWEYOF_clean | 3.7628e-05 | 6.37079 | 4.45129 | 954.1712 | 1354.11 | 0.5498 | 0.524602 | No |  | Co
OWIHEJ_clean | 2.04477e-05 | 7.35052 | 7.17386 | 750.1088 | 1222.45 | 0.6108 | 0.458167 | No |  | In
OWIHIN_clean | 2.10141e-05 | 7.33344 | 7.17038 | 747.239 | 1220.41 | 0.6104 | 0.456115 | No |  | In
OWIHOT_clean | 2.08757e-05 | 7.42387 | 7.28396 | 754.7853 | 1233.75 | 0.6134 | 0.462986 | No |  | In
OWIHUZ_clean | 2.00044e-05 | 7.37728 | 7.20219 | 754.3811 | 1236.07 | 0.613 | 0.462436 | No |  | In
OWIJAH_clean | 2.02e-05 | 7.38305 | 7.21509 | 754.1308 | 1228.17 | 0.6114 | 0.461074 | No |  | In
OWIJEL_clean | 1.99849e-05 | 7.46814 | 7.33893 | 753.6647 | 1236.26 | 0.612 | 0.461241 | No |  | In
OWIJIP_clean | 2.01453e-05 | 7.46558 | 7.33479 | 752.6153 | 1242.18 | 0.6126 | 0.461053 | No |  | In
OWIJOV_clean | 2.03777e-05 | 7.41619 | 7.28781 | 754.3469 | 1248.7 | 0.6148 | 0.463773 | No |  | In
OWIKAI_clean | 3.93056e-08 | 3.60224 | 2.65234 | 443.0071 | 10.7864 | 0.3168 | 0.140345 | No |  | Ni,Nb
OWIYUP_clean | 1.26361e-05 | 8.24396 | 6.91953 | 1080.676 | 1786.41 | 0.6152 | 0.664832 | Yes | Cu | Cu
OWIZAW_clean | 5.2687e-06 | 14.23644 | 11.75665 | 2640.919 | 4996.41 | 0.8398 | 2.21785 | Yes | Cu | Cu
OWUHOF_clean | 3.33349e-05 | 4.75469 | 2.59555 | 781.4454 | 519.25 | 0.4754 | 0.371499 | Yes | Zn | Zn
OWUWOU_clean | 8.9737e-06 | 5.606 | 4.2786 | 871.5281 | 1092.81 | 0.529 | 0.461039 | Yes | Cd | Cd,Fe
OWUWUA_clean | 1.30139e-05 | 5.57616 | 4.37097 | 873.5684 | 927.816 | 0.5102 | 0.445693 | Yes | Na,Zn | Na,Fe,Zn
OXALAB_clean | 9.10327e-06 | 7.26534 | 5.19998 | 1206.619 | 2528.62 | 0.6488 | 0.782855 | No |  | Co
OXALEF_clean | 9.57208e-06 | 7.18754 | 5.18545 | 1191.559 | 2441.67 | 0.6438 | 0.767126 | No |  | Mn
OXALOP_clean | 1.86326e-05 | 5.88824 | 4.43891 | 975.5241 | 1653.901286 | 0.599 | 0.584341 | Yes | Y | Y
OXAMIK_clean | 1.57863e-07 | 3.62257 | 2.90945 | 499.2187 | 24.9906 | 0.3456 | 0.17253 | Yes | Co | Co
OXAPEJ_charged | 1.12722e-05 | 4.86127 | 3.89897 | 793.6004 | 730.067 | 0.4838 | 0.383945 | No |  | Co
OXAZIX_clean | 2.67846e-07 | 3.78624 | 2.69047 | 581.7776 | 210.071 | 0.5042 | 0.293332 | Yes | Pr | Pr
OXEVOE_clean | 1.35603e-05 | 5.9996 | 4.29075 | 757.0309 | 654.2375 | 0.5 | 0.378515 | Yes | Ag | Ag
OXITOF_clean | 4.06826e-06 | 6.28705 | 5.508 | 801.0638 | 985.608 | 0.5144 | 0.412068 | Yes | Co | Co
OXOLAP_SL | 3.83546e-05 | 19.10077 | 13.85784 | 1661.817 | 2114.016 | 0.7556 | 1.256002363 | No |  | Zr
OXUNEB_clean | 3.18747e-06 | 5.40371 | 3.22299 | 415.3031 | 328.852 | 0.4718 | 0.19594 | Yes | Mo,Mg,Cd | Mo,Cd,Mg
OXUPUT_clean | 4.4247e-06 | 9.06209 | 8.39643 | 517.5582 | 571.40804 | 0.573 | 0.296561 | Yes | U | U
OYEBIE_clean | 8.19976e-06 | 4.32919 | 3.1465 | 765.9783 | 352.354 | 0.4408 | 0.337642 | No |  | Zn
OYEJOS_clean | 5.09651e-06 | 9.55583 | 4.63693 | 1197.9 | 2054.35 | 0.6424 | 0.769531 | Yes | Cu | Cu
OYERER_clean | 3.21809e-06 | 14.32515 | 11.45272 | 2162.775 | 4736.81 | 0.8394 | 1.81543 | Yes | Cu,Cr | Cu,Cr
OYERIV_clean | 2.46684e-05 | 14.68028 | 11.95217 | 1261.516 | 2002.194 | 0.696 | 0.878015 | Yes | Cr | Cr,Mn
OYEROB_clean | 4.86327e-06 | 9.45168 | 7.14174 | 1265.267 | 2944.15277 | 0.7298 | 0.923392 | Yes | Cd,Cr | Cd,Cr
OYERUH_clean | 2.85368e-05 | 7.57942 | 6.42809 | 920.2934 | 1694.861 | 0.6376 | 0.586778 | Yes | Cd,Cr | Cd,Cr
OYEWEW_clean | 1.07995e-05 | 9.10111 | 6.40889 | 1725.102 | 4151.9 | 0.7488 | 1.29176 | Yes | Al | Al
OYEWIA_clean | 1.27683e-05 | 10.37041 | 7.95909 | 1475.098 | 3001.77 | 0.7108 | 1.0485 | Yes | Al | Al
OYIVEY_clean | 7.33705e-06 | 8.41834 | 4.77784 | 976.9632 | 1829.103 | 0.626 | 0.611576 | Yes | Cu | Cu
OYIVIC_clean | 1.04956e-05 | 5.5413 | 4.80567 | 836.2463 | 1156.02 | 0.5784 | 0.483684 | Yes | Cu | Cu
OYIVOI_clean | 1.04402e-05 | 5.54513 | 4.92009 | 744.1251 | 959.889 | 0.5594 | 0.416262 | Yes | Cu | Cu
OYOSAX_clean | 1.6455e-05 | 5.10436 | 4.21189 | 840.1737 | 897.196 | 0.5162 | 0.433699 | Yes | Mn | Mn
OYUSAD_charged | 1.46514e-05 | 6.75607 | 4.84046 | 878.8582 | 1932.88 | 0.622 | 0.546649 | Yes | Zn | Zn,Co
OZAVES_clean | 1.63357e-05 | 5.64539 | 5.08904 | 927.7987 | 1358.41 | 0.5738 | 0.532369 | Yes | Ca | Ca
OZAVOC_clean | 1.29931e-05 | 6.46772 | 5.63481 | 739.0109 | 1039.66 | 0.5486 | 0.40542 | Yes | Sr | Sr
OZAVUI_clean | 8.85825e-06 | 5.43678 | 4.75451 | 803.0451 | 1096.59 | 0.5928 | 0.476044 | Yes | Sr | Sr
OZUKOL_clean | 4.50738e-06 | 11.66314 | 11.04095 | 930.2239 | 1461.09 | 0.6578 | 0.611902 | Yes | Mn | Mn
OZUKUR01_clean | 3.84452e-06 | 12.00308 | 11.20848 | 953.1616 | 1504.01 | 0.6712 | 0.639764 | Yes | Mn | Mn
OZUKUR_clean | 4.46312e-06 | 11.77684 | 11.08852 | 931.2461 | 1461.37 | 0.6592 | 0.613879 | Yes | Mn | Mn
OZULAY_clean | 4.36606e-06 | 11.76704 | 10.98127 | 932.6357 | 1462.75 | 0.6546 | 0.610504 | Yes | Mn | Mn
OZULUS_clean | 4.63024e-06 | 11.30509 | 10.53212 | 756.5899 | 1162.31 | 0.6386 | 0.483157 | Yes | Cu | Cu
OZUMAZ01_clean | 4.65099e-06 | 11.42001 | 10.68224 | 756.5384 | 1156.43 | 0.6378 | 0.482518 | Yes | Cu | Cu
OZUMAZ_clean | 4.56301e-06 | 11.32593 | 10.60044 | 756.3381 | 1160.14 | 0.6396 | 0.483754 | Yes | Cu | Cu
OZUMIH_clean | 4.83572e-06 | 11.34307 | 10.585 | 756.3896 | 1162.75 | 0.6412 | 0.484999 | Yes | Cu | Cu
PABXAT_clean | 1.1182e-05 | 5.69047 | 3.03362 | 554.7542 | 488.89 | 0.4952 | 0.274714 | No |  | Pr
PACGIM_clean | 1.18253e-05 | 5.65368 | 4.16479 | 956.654 | 2146.41 | 0.631 | 0.603646 | No |  | Th
PACZOK_clean | 2.00599e-06 | 14.42262 | 6.94223 | 918.7461 | 1995.84 | 0.7086 | 0.651024 | Yes | V | V
PACZUQ_clean | 8.95118e-07 | 6.93068 | 4.23947 | 647.2869 | 586.213 | 0.4772 | 0.308886 | No |  | Pr
PAFMUH_clean | 5.65023e-06 | 4.1569 | 3.45207 | 651.2197 | 243.267 | 0.4318 | 0.281197 | Yes | Cd | Cd
PAGFUZ_clean | 9.76728e-06 | 4.29972 | 3.05124 | 556.5357 | 413.501 | 0.5608 | 0.312106 | Yes | Zn | Zn
PAHPOG_clean | 1.18426e-05 | 7.73062 | 5.40152 | 1048.161 | 1740.2 | 0.5924 | 0.620931 | Yes | Ag | Ag,Fe
PAJSAX_clean | 5.18915e-06 | 11.72543 | 11.19673 | 1179.937 | 1974.24 | 0.6882 | 0.812032 | No |  | Zn
PAKFAL_clean | 1.53296e-06 | 4.75354 | 4.10738 | 411.1758 | 211.291 | 0.3964 | 0.16299 | Yes | Au,Mn | Au,Mn
PAKFEP_clean | 1.86324e-06 | 4.86901 | 4.27875 | 524.9785 | 266.971 | 0.3924 | 0.206001 | Yes | Ag,Mn | Ag,Mn
PAKXIK_clean | 9.27363e-06 | 5.56128 | 3.90775 | 798.9901 | 1203.4882 | 0.5744 | 0.458939 | Yes | Cd | Cd
PALTON_clean | 1.98237e-05 | 12.85281 | 10.88454 | 1381.989 | 2574.56 | 0.677 | 0.935606 | Yes | Cu | Cu
PAMGIV_clean | 9.97764e-06 | 4.35287 | 3.39585 | 752.587 | 627.293 | 0.533 | 0.401129 | Yes | Mn | Mn
PAMHES01_clean | 9.41686e-06 | 4.30772 | 3.04279 | 705.3977 | 498.033 | 0.5362 | 0.378235 | Yes | Zn | Zn
PAMHES_clean | 1.10832e-05 | 4.34401 | 3.08533 | 703.7001 | 506.543 | 0.5426 | 0.381828 | Yes | Zn | Zn
PAMHIW_clean | 1.70582e-05 | 9.2687 | 4.50421 | 1050.324 | 1810.406 | 0.6164 | 0.64742 | No |  | Cu
PAMTII_clean | 1.47531e-05 | 12.14001 | 5.49468 | 1048.407 | 2142.5 | 0.7082 | 0.742482 | Yes | Er | Er
PAMTOO_clean | 1.35661e-05 | 12.35154 | 5.62136 | 1082.713 | 2160.98 | 0.7096 | 0.768293 | Yes | Dy | Dy
PAMVEG_clean | 5.10393e-07 | 4.06328 | 3.71255 | 764.8652 | 227.753 | 0.4276 | 0.327056 | Yes | Zn | Zn
PANRUS01_clean | 0.000159541 | 6.92222 | 3.22016 | 670.7673 | 907.541 | 0.5502 | 0.369057 | No |  | Al
PANYEL_clean | 2.44128e-05 | 4.84206 | 2.81047 | 718.0658 | 319.811 | 0.455 | 0.326721 | Yes | Cu | Cu
PANYOU_charged | 7.93163e-06 | 5.36231 | 4.92388 | 866.9343 | 1077.42 | 0.5298 | 0.459302 | No |  | Zn
PAPKOJ_clean | 7.86554e-08 | 3.52611 | 2.91876 | 582.4349 | 10.3834 | 0.3536 | 0.205948 | Yes | Pr | Pr
PAPKUP_clean | 1.37876e-07 | 3.54754 | 2.97096 | 580.0868 | 16.7194 | 0.3386 | 0.196417 | Yes | Nd | Nd
PAPPAZ_clean | 3.2522e-06 | 3.89479 | 2.49138 | 821.6184 | 86.1921 | 0.4426 | 0.36365 | Yes | Cu | Cu
PAPPED_clean | 4.95223e-08 | 3.63331 | 2.44359 | 848.81 | 56.0277 | 0.4532 | 0.384681 | Yes | Cu | Cu
PAPPIH_clean | 4.90268e-07 | 3.83347 | 2.61175 | 867.6263 | 126.426 | 0.4648 | 0.403272 | Yes | Cu | Cu
PAPROO_clean | 5.94839e-06 | 7.19025 | 5.05276 | 521.8989 | 449.664 | 0.4326 | 0.225774 | No |  | Cu,Tb
PAPRUU_clean | 6.19368e-06 | 7.39284 | 4.83476 | 553.0637 | 448.345 | 0.438 | 0.242241 | No |  | La,Ni
PAPVAF_clean | 5.85954e-06 | 10.09597 | 6.84011 | 1223.845 | 2932.52 | 0.7324 | 0.896344 | Yes | Pr | Pr
PAPVEJ_clean | 5.27314e-05 | 4.81247 | 3.05568 | 681.812 | 350.443 | 0.4398 | 0.299861 | Yes | Er | Er
PAPVIN_clean | 5.13304e-05 | 4.8231 | 3.07966 | 684.1256 | 364.722 | 0.4442 | 0.303888 | Yes | Tm | Tm
PAPXUB_clean | 1.07898e-05 | 4.14867 | 3.74838 | 709.0841 | 269.572 | 0.4056 | 0.287604 | No |  | Cd
PAQJUM_clean | 0.000355694 | 6.1772 | 2.70883 | 595.2239 | 583.161 | 0.5026 | 0.299159 | No |  | Al
PAQMEB_clean | 2.43033e-06 | 5.66983 | 3.45515 | 430.4482 | 502.057 | 0.4938 | 0.212555 | Yes | Mo,Mn | Mo,Mn
PAQPIG_clean | 2.36262e-06 | 4.06633 | 2.85613 | 501.5448 | 109.345 | 0.4346 | 0.217971 | Yes | V | V
PAQVEK_clean | 2.79465e-05 | 5.27989 | 4.58936 | 894.4224 | 1000.66 | 0.502 | 0.449 | Yes | Ni,K | Ni,Fe,K
PARHAS_clean | 4.63522e-06 | 6.90619 | 6.37667 | 1432.316 | 3203.43 | 0.6838 | 0.979418 | Yes | Ca | Ca
PARHEW_clean | 4.50409e-06 | 7.38605 | 6.67234 | 1581.465 | 3796.35 | 0.7148 | 1.13043 | Yes | Ca | Ca
PARKUQ01_clean | 9.48193e-06 | 6.67552 | 5.18428 | 853.7304 | 1753.92 | 0.6446 | 0.550316 | No |  | Cd
PARKUQ_charged | 2.42043e-05 | 5.67135 | 5.18154 | 744.1584 | 954.722 | 0.5352 | 0.398274 | No |  | Cd
PARMIG_clean | 0.000216447 | 4.62483 | 4.28304 | 749.2769 | 594.261 | 0.4652 | 0.348565 | No |  | Ni
PARNIH_clean | 5.73242e-06 | 8.32489 | 6.77668 | 1161.417 | 2266.71 | 0.6712 | 0.779544 | Yes | Cu | Cu
PARNON_clean | 8.82521e-06 | 7.81335 | 6.23608 | 1027.334 | 2025.72 | 0.6118 | 0.628523 | Yes | Cu | Cu
PARVUB_clean | 4.51206e-06 | 4.97222 | 2.54199 | 742.7765 | 84.8882 | 0.4032 | 0.299488 | Yes | Co | Co
PASKAX_clean | 8.60247e-06 | 4.53301 | 2.83696 | 661.2095 | 149.618 | 0.399 | 0.263822 | No |  | Cd
PASMUT_clean | 7.64427e-06 | 5.21671 | 3.87145 | 688.5345 | 1146.24 | 0.5822 | 0.400864 | Yes | Zn | Zn
PASNAA01_clean | 7.78056e-06 | 4.83008 | 3.80459 | 683.1488 | 912.674 | 0.51 | 0.348405 | Yes | Co | Co
PASNAA_clean | 7.6427e-06 | 4.89594 | 3.826 | 689.7979 | 934.408 | 0.5164 | 0.356212 | Yes | Co | Co
PASNEE_clean | 1.95464e-06 | 4.1572 | 2.83674 | 574.3726 | 84.5488 | 0.4688 | 0.269265 | Yes | Cu | Cu
PASTOU_clean | 5.45568e-06 | 6.66976 | 4.5166 | 630.0364 | 502.516 | 0.4778 | 0.301032 | Yes | Cd | Cd
PATNAB_clean | 1.91659e-06 | 9.14224 | 6.89364 | 735.5321 | 1326.59 | 0.6728 | 0.494866 | Yes | Ag | Ag
PATWOY_clean | 1.43733e-05 | 7.80785 | 6.68696 | 1096.661 | 1645.94 | 0.5982 | 0.656023 | Yes | Zn | Zn
PAVKIH_charged | 2.72785e-06 | 8.78156 | 6.51511 | 769.2485 | 987.968 | 0.5538 | 0.42601 | Yes | Ag | Ag
PAVLOO_clean | 4.94235e-05 | 4.63098 | 4.29599 | 731.1866 | 679.34745 | 0.5494 | 0.401715 | Yes | Ag | Ag
PAVMAB_clean | 4.80424e-05 | 4.70831 | 4.3739 | 743.3949 | 720.0578 | 0.553 | 0.411097 | Yes | Ag | Ag
PAXWOB_clean | 1.54784e-05 | 4.51056 | 3.21115 | 566.5594 | 409.338 | 0.5848 | 0.331324 | No |  | Zn
PEBCAA_clean | 2.25474e-05 | 4.95801 | 3.02326 | 533.6549 | 504.893 | 0.5454 | 0.291056 | Yes | Zn | Zn
PEBNEP_clean | 7.43989e-06 | 4.70974 | 3.99855 | 675.9269 | 215.966 | 0.4064 | 0.274697 | Yes | Cu | Cu,Co
PEBYEA_clean | 7.2304e-06 | 4.66548 | 2.44078 | 444.5413 | 126.066 | 0.282 | 0.125361 | Yes | V,K | V,K
PECBOQ_clean | 1.0345e-06 | 4.1758 | 2.83331 | 543.3897 | 136.181 | 0.435 | 0.236374 | Yes | Mo,Cu | Mo,Cu
PECLEP_clean | 3.02837e-05 | 5.39206 | 3.58035 | 793.5941 | 947.27 | 0.492 | 0.390447 | No |  | Co
PEDGUA_clean | 1.69395e-06 | 4.42907 | 3.13119 | 517.9308 | 227.414 | 0.4794 | 0.248296 | Yes | Ba | Ba,Ti
PEDMER_clean | 1.35167e-05 | 4.87431 | 3.86596 | 512.8231 | 528.717 | 0.5166 | 0.264924 | Yes | Cu | Cu
PEDMOB_clean | 6.32607e-06 | 6.13543 | 5.59613 | 677.718 | 609.538 | 0.4724 | 0.320153 | Yes | Cu | Cu
PEDRIA_clean | 3.29657e-06 | 15.09269 | 7.93434 | 1695.2 | 3806.46 | 0.8114 | 1.37549 | No |  | Zn
PEFJUF_clean | 3.89474e-05 | 6.61682 | 6.0615 | 838.6096 | 1734.53 | 0.6212 | 0.520944 | No |  | Al
PEFRID01_clean | 1.26895e-05 | 6.55951 | 5.47634 | 759.2034 | 1023.64 | 0.552 | 0.419081 | Yes | Sm | Sm
PEFRID_clean | 7.86411e-06 | 9.83364 | 8.16227 | 981.971 | 1641.77 | 0.6476 | 0.635927 | Yes | Sm | Sm
PEFRUP01_clean | 1.26197e-05 | 6.70842 | 5.60789 | 757.2717 | 1045.57 | 0.5546 | 0.419982 | Yes | Gd | Gd
PEFRUP_clean | 8.05486e-06 | 9.50189 | 8.00757 | 950.6607 | 1587.83 | 0.6432 | 0.611463 | Yes | Gd | Gd
PEFSEA_clean | 4.61947e-06 | 4.38811 | 2.87938 | 779.071 | 391.926 | 0.5232 | 0.407611 | Yes | Cu | Cu
PEFSUQ_clean | 1.81558e-06 | 6.71056 | 3.90525 | 837.0162 | 732.768 | 0.5094 | 0.426377 | Yes | Cu | Cu
PEFTAX_clean | 5.34587e-06 | 4.53798 | 2.87105 | 779.156 | 428.498 | 0.4986 | 0.388489 | Yes | Cu | Cu
PEGBAG_clean | 2.01309e-06 | 4.42914 | 3.59275 | 698.9928 | 370.719 | 0.4708 | 0.329086 | Yes | Zn | Zn
PEGBUA_clean | 2.34408e-06 | 4.24178 | 3.44241 | 700.2409 | 379.715 | 0.474 | 0.331915 | Yes | Zn | Zn
PEGCAH_clean | 4.57146e-06 | 4.41751 | 3.55963 | 709.6074 | 460.035 | 0.4816 | 0.341747 | Yes | Zn | Zn
PEGCEL_clean | 5.08436e-06 | 4.60881 | 3.89017 | 731.818 | 556.224 | 0.4938 | 0.361373 | Yes | Zn | Zn
PEGCIP_clean | 1.75845e-05 | 5.4738 | 4.63859 | 830.7649 | 1162.38 | 0.5244 | 0.435652 | Yes | Zn | Zn
PEGPOI_clean | 1.36417e-05 | 4.98627 | 3.51233 | 502.4696 | 311.02 | 0.3962 | 0.199078 | Yes | Y | Y
PEGPUO_clean | 5.48414e-06 | 5.11559 | 3.11785 | 439.7383 | 238.175 | 0.4044 | 0.177831 | Yes | Pr | Pr
PEGQAV_clean | 5.59813e-06 | 5.14547 | 3.15291 | 430.163 | 230.632 | 0.4248 | 0.182733 | Yes | Nd | Nd
PEGQID_clean | 6.6293e-06 | 5.05756 | 3.46018 | 401.5161 | 251.092 | 0.3982 | 0.159884 | Yes | Gd | Gd
PEGQUP_clean | 7.43557e-06 | 4.99244 | 3.49069 | 378.4252 | 234.153 | 0.3906 | 0.147813 | Yes | Er | Er
PEHQID_neutral | 7.8367e-06 | 5.14211 | 3.77935 | 682.2772 | 780.78 | 0.5232 | 0.356968 | No |  | Cd
PEHTON_clean | 3.23002e-06 | 5.79765 | 4.80371 | 794.01 | 790.809 | 0.488 | 0.387478 | Yes | Cu | Cu
PEJFEQ_clean | 2.63832e-06 | 3.45673 | 2.75252 | 390.4145 | 9.44557 | 0.378 | 0.147577 | No |  | Ga
PEJFIU_clean | 0.000873834 | 4.46047 | 2.9683 | 398.5128 | 165.904 | 0.4016 | 0.160043 | No |  | Ga
PEJFOA_clean | 0.000120436 | 4.64383 | 3.88697 | 452.3311 | 406.7007 | 0.4612 | 0.208615 | Yes | Ga | Ga
PEJFUG_clean | 5.63511e-05 | 5.6094 | 5.1902 | 493.4032 | 470.404 | 0.4916 | 0.242558 | No |  | Ga
PEJMOI_clean | 2.80014e-06 | 7.77261 | 4.72411 | 558.9153 | 607.629 | 0.4986 | 0.278675 | Yes | Cd,K | Cd,K
PEJNUP_clean | 6.12259e-06 | 9.7414 | 9.14394 | 1296.8 | 2942.66 | 0.7412 | 0.961188 | No |  | Zn
PEJPAX_charged | 1.0907e-05 | 7.32167 | 6.47359 | 1065.761 | 1780.76 | 0.6272 | 0.668445 | Yes | Zn | Zn
PEJPIF_charged | 1.64441e-05 | 5.04054 | 3.8225 | 788.6311 | 924.846 | 0.5342 | 0.421285 | Yes | Zn | Zn
PEJRED_clean | 1.71139e-06 | 4.11493 | 2.97482 | 734.36 | 135.157 | 0.4058 | 0.298003 | Yes | Co | Co
PEKCUF_clean | 8.11581e-06 | 8.20333 | 5.43297 | 1298.934 | 2831.01 | 0.6652 | 0.864051 | Yes | Mn | Mn
PEKDAM_clean | 9.4172e-06 | 6.66878 | 5.26481 | 1214.903 | 2687.35 | 0.6464 | 0.785313 | Yes | Mn | Mn
PEKKAS_clean | 2.16946e-07 | 3.45164 | 2.93856 | 556.8673 | 53.0741 | 0.526 | 0.292913 | No |  | In
PEKWAF_clean | 8.13266e-06 | 4.37236 | 3.14456 | 322.4641 | 168.725 | 0.4638 | 0.149559 | Yes | Sr,U | Sr,U
PEKZIP_clean | 9.21235e-06 | 4.53518 | 4.08657 | 706.4741 | 437.397 | 0.4398 | 0.310708 | Yes | Cu | Cu
PELGOE_clean | 1.05096e-05 | 4.61976 | 3.65124 | 840.4138 | 845.196 | 0.5078 | 0.426764 | Yes | Co | Co
PELQII_clean | 9.50313e-06 | 9.06577 | 7.1819 | 1489.148 | 3072.43 | 0.712 | 1.06027 | Yes | Cd | Cd
PELRIJ_clean | 6.42796e-06 | 21.55746 | 10.38341 | 1933.937 | 3544.68 | 0.8016 | 1.55024 | Yes | Cu | Cu
PELXIP_clean | 1.05115e-05 | 5.04305 | 3.66818 | 543.0887 | 323.36394 | 0.4556 | 0.247431 | Yes | Cd | Cd
PEMREG_clean | 5.83183e-06 | 9.06566 | 7.46673 | 1327.982 | 2734 | 0.7058 | 0.93729 | Yes | Cd | Cd
PEMRIK_clean | 2.15479e-05 | 6.31603 | 3.45605 | 843.6825 | 1010.57 | 0.5532 | 0.466723 | Yes | Zn | Zn
PENNAZ_clean | 7.32567e-06 | 8.96214 | 8.00387 | 1038.966 | 2068.1 | 0.7004 | 0.727692 | Yes | Cd | Cd
PENNON_clean | 6.16681e-06 | 7.9329 | 6.23525 | 1460.071 | 3777.17 | 0.7318 | 1.06848 | Yes | Co | Co
PENNUT_clean | 8.32359e-06 | 5.51848 | 4.07497 | 743.417 | 948.789 | 0.5072 | 0.377061 | Yes | Zn | Zn
PENXUC_clean | 1.53905e-05 | 4.25463 | 3.37336 | 524.3756 | 289.192 | 0.3944 | 0.206813 | Yes | V | V
PENYIR_clean | 1.22964e-05 | 5.70014 | 3.65365 | 610.9855 | 607.1975 | 0.5088 | 0.31087 | Yes | V | V
PENZIS_clean | 5.16768e-06 | 5.20436 | 4.63461 | 674.9825 | 1243.27 | 0.653 | 0.440764 | No |  | Zn
PENZUE_clean | 3.31399e-08 | 3.89114 | 3.09221 | 611.1573 | 62.2762 | 0.4122 | 0.25192 | No |  | Zn
PEPBAO_clean | 9.48134e-06 | 5.10254 | 3.95909 | 702.188 | 585.559 | 0.4934 | 0.34646 | No |  | Zn
PEPFAT_clean | 9.20344e-06 | 10.91726 | 6.85852 | 997.1084 | 2244.49 | 0.6862 | 0.684214 | Yes | Zn | Zn
PEPKOL_clean | 1.87278e-05 | 4.51864 | 3.40095 | 655.6388 | 320.112 | 0.42 | 0.275368 | No |  | Ni
PEPKUR_clean | 2.00492e-05 | 4.38796 | 3.85266 | 661.6338 | 381.159 | 0.4116 | 0.272329 | No |  | Ni
PEPLAY_clean | 1.01674e-05 | 6.74837 | 6.3776 | 946.5126 | 1529.25 | 0.6178 | 0.584755 | No |  | V
PEPLEC_clean | 8.90311e-06 | 7.22831 | 6.81306 | 970.7701 | 1594 | 0.618 | 0.599935 | No |  | V
PEPLIG_clean | 9.33519e-06 | 6.77242 | 6.39006 | 953.2434 | 1539.38 | 0.6148 | 0.586054 | No |  | V
PEPLOM_clean | 1.66898e-05 | 5.48105 | 5.23227 | 832.6741 | 1079.37 | 0.5572 | 0.463966 | No |  | V
PEQRUZ_clean | 5.58199e-05 | 5.68699 | 4.77458 | 835.3172 | 847.906 | 0.4752 | 0.396942 | Yes | Na | Na,Co
PEQTIQ_clean | 1.21419e-05 | 4.57424 | 3.31563 | 590.1899 | 298.237 | 0.433 | 0.255552 | Yes | Dy,Cu | Dy,Cu
PEQWAK_clean | 1.26722e-05 | 5.99001 | 5.4678 | 942.7025 | 1259.17 | 0.5666 | 0.534134 | Yes | Mn | Mn
PERSEM_clean | 1.18531e-07 | 3.43852 | 2.43542 | 433.1479 | 8.75641 | 0.4476 | 0.193877 | Yes | Zn,U | Zn,U
PESTUD_clean | 1.92993e-05 | 4.29451 | 3.77014 | 657.0173 | 364.183 | 0.4078 | 0.267931 | No |  | Ni
PETNOS_clean | 0.000158537 | 4.14513 | 2.83276 | 437.5563 | 178.499 | 0.4244 | 0.185699 | No |  | In
PETVER_clean | 4.28306e-06 | 5.06313 | 3.04753 | 628.2038 | 716.705 | 0.5476 | 0.344005 | Yes | Cd | Cd
PETWOC_clean | 4.75959e-06 | 9.15829 | 4.1058 | 590.1237 | 1103.6 | 0.6222 | 0.367646098 | No |  | U
PEVBUP_clean | 1.02286e-06 | 4.52358 | 2.93609 | 527.0037 | 66.0278 | 0.3488 | 0.183818 | Yes | Cu | Cu
PEVFON_clean | 3.51439e-06 | 11.13773 | 3.47627 | 1082.361 | 1613.21 | 0.6306 | 0.682537 | No |  | Zn
PEVLEJ_clean | 4.73704e-06 | 3.99247 | 3.35272 | 469.9049 | 134.954 | 0.3742 | 0.175838 | Yes | Pr | Pr
PEVLIN_clean | 4.56185e-06 | 4.23888 | 3.58587 | 518.4329 | 234.175 | 0.4172 | 0.21629 | Yes | Nd | Nd
PEVQIQ_clean | 1.98849e-05 | 5.14826 | 2.63102 | 490.0952 | 371.202 | 0.4606 | 0.225738 | Yes | Fe | Fe
PEVXAQ_clean | 4.30181e-06 | 4.99995 | 3.63805 | 823.0995 | 564.895 | 0.4752 | 0.391137 | Yes | Ni | Ni
PEVYUM_clean | 3.93223e-07 | 4.01364 | 3.19633 | 722.4807 | 342.214 | 0.43 | 0.310666 | No |  | Co
PEVZAT_clean | 2.07582e-07 | 3.95096 | 3.16385 | 718.7264 | 279.466 | 0.4324 | 0.310778 | No |  | Co
PEWFII01_clean | 6.74295e-06 | 4.22419 | 2.75196 | 466.4897 | 334.249 | 0.5362 | 0.250132 | Yes | Cu,U | Cu,U
PEWFII_clean | 6.68079e-06 | 4.2167 | 2.74504 | 464.7704 | 357.184 | 0.518 | 0.240751 | Yes | Cu,U | Cu,U
PEWGEF_clean | 2.83713e-06 | 9.8037 | 7.11476 | 960.1905 | 1743.84 | 0.6896 | 0.662146 | Yes | Cu | Cu
PEWKOT_clean | 7.68638e-05 | 5.45411 | 3.32069 | 604.9351 | 340.9432 | 0.457 | 0.276455 | No |  | Cd
PEWLUA_clean | 6.51355e-06 | 17.77125 | 7.51947 | 1697.977 | 3829.62 | 0.7974 | 1.35397 | Yes | Cu | Cu
PEWXUL01_clean | 1.05608e-05 | 5.54275 | 4.60824 | 943.5743 | 996.092 | 0.5124 | 0.483488 | No |  | Ni
PEWXUL_clean | 1.2651e-05 | 5.34544 | 4.38509 | 943.4229 | 1016.58 | 0.5136 | 0.48454 | No |  | Ni
PEXBIF01_clean | 6.48797e-07 | 3.97196 | 3.02301 | 658.857 | 77.4958 | 0.4204 | 0.276983 | No |  | Cd
PEXBIF_clean | 8.01866e-07 | 4.0229 | 3.2242 | 678.2098 | 130.451 | 0.437 | 0.296377 | No |  | Cd
PEXFAA_clean | 7.40662e-06 | 6.38992 | 4.78581 | 1383.401 | 3496.86 | 0.6962 | 0.963124 | Yes | Mg | Mg
PEXTUI_clean | 1.14334e-05 | 5.13294 | 4.08127 | 705.7312 | 1193.35 | 0.6078 | 0.428944 | Yes | Cd | Cd
PEYPAM_SL | 3.55126e-05 | 6.47723 | 4.9888 | 723.4634 | 1015.27 | 0.5238 | 0.378951 | No |  | Zn
PEYPIU_clean | 3.30024e-05 | 4.73554 | 3.50341 | 707.5088 | 598.124 | 0.4704 | 0.332812 | No |  | Zn
PEYSIW_clean | 1.01072e-05 | 5.69089 | 4.7197 | 947.6876 | 978.576 | 0.5102 | 0.483511 | No |  | Ni
PEYVEV_clean | 2.15922e-05 | 8.8911 | 6.60199 | 704.8806 | 1229.569 | 0.6316 | 0.445204 | Yes | In | In
PEZCII_clean | 3.41478e-06 | 12.50562 | 10.18861 | 1048.768 | 1488.44 | 0.6362 | 0.667226 | Yes | La | La
PIBNUK01_clean | 3.22193e-06 | 15.37191 | 14.18335 | 2363.843 | 3285.35 | 0.8366 | 1.97759 | Yes | Zn | Zn
PIBNUK_clean | 3.22696e-06 | 15.38411 | 14.18619 | 2365.671 | 3295.43 | 0.8378 | 1.98196 | Yes | Zn | Zn
PIBPAS01_clean | 4.57775e-06 | 10.22467 | 9.87308 | 1105.664 | 1851.98 | 0.6484 | 0.716913 | Yes | Zn | Zn
PIBPIA_clean | 2.78112e-06 | 15.49369 | 14.25357 | 2179.96 | 2996.23 | 0.8362 | 1.82288 | Yes | Cd | Cd
PICTIG_clean | 6.41404e-06 | 7.17773 | 5.19524 | 1045.13 | 2227.87 | 0.65 | 0.679334 | Yes | Zn | Zn
PIDMEV01_clean | 1.25441e-05 | 7.72003 | 4.28453 | 944.867 | 1581.97 | 0.5974 | 0.564462 | Yes | Zn | Zn
PIDMEV_clean | 1.2179e-05 | 7.7619 | 4.42953 | 968.448 | 1635.19 | 0.5902 | 0.57158 | Yes | Zn | Zn
PIGHIX01_clean | 8.76909e-06 | 4.25504 | 3.06381 | 786.4232 | 563.982 | 0.4716 | 0.370877 | Yes | Cu | Cu
PIGHIX_clean | 1.02864e-05 | 4.27166 | 3.21122 | 796.781 | 614.279 | 0.4778 | 0.380702 | Yes | Cu | Cu
PIGXAF_clean | 5.51596e-06 | 4.48463 | 2.94053 | 462.3251 | 212.649 | 0.4888 | 0.225984 | No |  | Cd
PIGXUZ_clean | 1.16818e-05 | 4.56718 | 3.56694 | 707.9746 | 367.114 | 0.408 | 0.288854 | No |  | Co
PIHNUQ_clean | 1.29448e-05 | 4.36505 | 3.62057 | 684.2145 | 273.71 | 0.4114 | 0.281486 | Yes | Zn | Zn
PIHWAG_clean | 6.21747e-06 | 8.27361 | 7.69473 | 788.0159 | 1096.99 | 0.5476 | 0.431516 | No |  | La
PIHWOU_clean | 2.60774e-05 | 4.6487 | 3.54073 | 573.2104 | 600.749 | 0.5644 | 0.32352 | No |  | Zn
PIJDIX_clean | 1.35585e-05 | 5.30724 | 3.52085 | 581.6625 | 656.369 | 0.5814 | 0.338178 | Yes | Zn | Zn
PIJJEZ_clean | 2.46558e-05 | 14.75395 | 5.96588 | 1069.041 | 1927.56 | 0.656 | 0.70129 | No |  | Cd
PIJJOI_clean | 1.63026e-05 | 6.12931 | 4.00789 | 915.7593 | 789.29232 | 0.5414 | 0.495791 | No |  | Zn
PIJROR_clean | 6.24967e-06 | 8.28575 | 7.67913 | 783.6868 | 1085.63 | 0.5522 | 0.432752 | No |  | Ce
PIKBUH_clean | 7.39234e-07 | 4.01814 | 2.84803 | 506.1651 | 90.4136 | 0.3264 | 0.165213 | Yes | Rb | Rb
PIQFIG_clean | 2.26617e-06 | 9.19593 | 7.79711 | 1445.352 | 3370.77 | 0.7756 | 1.12101 | No |  | Cr,Mn
PIQMOT_clean | 1.78577e-05 | 6.47127 | 5.32823 | 812.7769 | 873.471 | 0.4866 | 0.395496 | No |  | Ce
PIQMUZ_clean | 9.36281e-06 | 5.76653 | 4.2611 | 857.9861 | 643.631 | 0.4826 | 0.414063 | Yes | Ce | Ce
PIRYOF_clean | 7.45687e-06 | 4.12606 | 2.47899 | 780.695 | 127.669 | 0.4818 | 0.376139 | No |  | Cu,Fe
PITPEP_clean | 7.32559e-06 | 11.41966 | 9.93708 | 1049.448 | 1731.983223 | 0.622 | 0.652757 | Yes | Al | Al
PIWSEV_clean | 7.7323e-06 | 8.52736 | 7.61097 | 1180.891 | 2414.14 | 0.6702 | 0.791433 | Yes | Zn | Zn
PIYZAZ_clean | 2.23069e-06 | 7.00061 | 5.66568 | 965.7357 | 2572.62 | 0.7414 | 0.715993 | No |  | Cd
PIYZED01_clean | 2.27112e-06 | 6.96517 | 5.63588 | 957.1393 | 2513.83 | 0.7254 | 0.694307 | No |  | Cd
PIYZED02_clean | 2.28757e-06 | 6.95041 | 5.62583 | 953.8162 | 2503.87 | 0.7248 | 0.691323 | No |  | Cd
PIYZED03_clean | 2.33073e-06 | 6.91935 | 5.60013 | 945.3672 | 2475.74 | 0.7212 | 0.681798 | No |  | Cd
PIYZED_clean | 2.21598e-06 | 7.00442 | 5.67284 | 968.7951 | 2546.21 | 0.7278 | 0.705091 | No |  | Cd
PIZHEN_clean | 1.83839e-07 | 4.08535 | 2.81479 | 299.1459 | 45.647 | 0.422 | 0.12624 | Yes | W,Ag,V | W,V,Ag,Si
PIZHOX_clean | 1.01094e-05 | 6.00527 | 4.8111 | 1040.718 | 2149.44 | 0.6412 | 0.667309 | Yes | Cu | Cu
PIZPET_clean_h | 9.89769e-06 | 5.00612 | 4.07229 | 764.8476 | 1262.5 | 0.5638 | 0.431222 | Yes | Y | Y
PIZPIX02_clean | 6.90424e-06 | 4.8742 | 3.92497 | 571.0761 | 934.755 | 0.5514 | 0.314892 | Yes | Er | Er
PIZPIX_clean_h | 6.34725e-06 | 4.99576 | 3.97323 | 583.5634 | 918.993 | 0.5616 | 0.32773 | Yes | Er | Er
PIZPOD_clean_h | 7.65142e-06 | 4.95479 | 3.97477 | 561.0224 | 867.502 | 0.5566 | 0.312266 | Yes | Lu | Lu
PIZQUM_clean | 2.21843e-05 | 5.38703 | 4.44024 | 821.8818 | 977.523 | 0.5254 | 0.431815 | Yes | Cu | Cu
PIZRAT_clean | 1.73032e-05 | 5.69309 | 4.64481 | 845.0585 | 1020.06 | 0.5368 | 0.453627 | Yes | Cu | Cu
PIZRUN_clean | 2.18042e-05 | 5.3818 | 4.43333 | 824.6063 | 987.011 | 0.5248 | 0.432754 | Yes | Cu | Cu
PIZSAU_clean | 1.66111e-05 | 5.7096 | 4.51588 | 847.3212 | 1032.05 | 0.5404 | 0.457893 | Yes | Cu | Cu
POBMOJ01_clean | 9.95697e-06 | 16.09028 | 3.85233 | 964.4132 | 1720.83 | 0.67 | 0.64616 | Yes | Yb | Yb
POBNEA_clean | 2.73614e-06 | 12.6133 | 10.84896 | 1546.594 | 2716.19323 | 0.7374 | 1.14046 | Yes | Li | Li,Co
POBVIN_clean | 7.29506e-06 | 9.76079 | 6.4479 | 1150.506 | 2358.28 | 0.696 | 0.800752 | Yes | Zn | Zn,Mn
POBYAH_charged | 7.40814e-07 | 5.61208 | 3.90993 | 321.4339 | 360.397 | 0.4562 | 0.146638 | No |  | W,Ni
POCPAZ_clean | 9.55146e-06 | 6.39676 | 5.12111 | 1084.966 | 1846.51643 | 0.6078 | 0.659442 | Yes | Co | Co
PODKOK_clean | 6.40168e-06 | 18.51885 | 8.56409 | 2043.26 | 4455.72 | 0.8128 | 1.66076 | Yes | Cu | Cu
PODKUQ_clean | 6.62537e-06 | 22.31857 | 8.92625 | 2348.713 | 4763.26 | 0.8332 | 1.95695 | Yes | Cu | Cu
PODVIP_clean | 5.05623e-06 | 4.42056 | 3.62761 | 437.8552 | 106.725 | 0.3946 | 0.172778 | Yes | Cu,U | Cu,U
PODVUB_clean | 8.56249e-06 | 4.5439 | 3.06862 | 440.1137 | 113.082 | 0.3852 | 0.169532 | Yes | Cu,U | Cu,U
PODXEN_clean | 1.10977e-05 | 5.34783 | 4.01094 | 780.7194 | 554.597 | 0.4518 | 0.352729 | Yes | Zn | Zn
POFGUO_clean | 1.7388e-05 | 5.1465 | 3.74676 | 1070.962 | 1711.3 | 0.5678 | 0.608092 | No |  | Li
POFSIN01_clean | 2.25245e-06 | 6.99195 | 5.64457 | 961.0118 | 2519.27 | 0.7274 | 0.699041 | No |  | Cd
POFSIN02_clean | 2.25865e-06 | 6.98557 | 5.64932 | 960.2182 | 2525.91 | 0.7252 | 0.69635 | No |  | Cd
POFSIN03_clean | 2.27545e-06 | 6.95953 | 5.63255 | 956.4161 | 2510.51 | 0.7258 | 0.694164 | No |  | Cd
POFSIN04_clean | 2.27949e-06 | 6.97392 | 5.62462 | 955.119 | 2499.1 | 0.7262 | 0.69361 | No |  | Cd
POFSIN_clean | 2.26576e-06 | 6.96628 | 5.64795 | 958.9291 | 2524.58 | 0.7246 | 0.694838 | No |  | Cd
POHCOG_clean | 7.38597e-06 | 6.03433 | 4.98914 | 647.7145 | 835.809 | 0.5212 | 0.33759 | Yes | Ag | Ag,Fe
POHMAC_clean | 3.526e-06 | 4.00725 | 2.89849 | 546.7708 | 207.828 | 0.4682 | 0.255998 | Yes | Gd | Gd
POHWIU_clean | 5.19857e-06 | 15.94965 | 10.39364 | 2169.729 | 4229.57 | 0.8104 | 1.75835 | Yes | Co | Co
POJNIM_clean | 5.56965e-06 | 3.74426 | 2.54628 | 756.1437 | 48.3594 | 0.3654 | 0.276596457 | Yes | K | K,Co
POKGEC_clean | 5.58306e-06 | 4.44927 | 3.87743 | 831.836 | 477.265 | 0.504 | 0.419245 | Yes | Ni | Ni
POKSAL_clean | 4.57271e-06 | 5.16886 | 3.80347 | 489.2751 | 267.509 | 0.4218 | 0.206376 | Yes | Yb | Yb,Cu
POKSEP_clean | 4.07366e-06 | 5.24976 | 3.94365 | 587.7996 | 336.407 | 0.4264 | 0.250638 | Yes | Y | Cu,Y
POKTIU_clean | 3.30184e-06 | 5.25513 | 3.88718 | 491.2122 | 286.877 | 0.4004 | 0.196682 | Yes | Lu | Cu,Lu
POKTUG_clean | 4.75169e-07 | 4.00604 | 3.07895 | 469.9314 | 126.141 | 0.3582 | 0.168329 | No |  | Ho,Cu
POKVAO_clean | 3.26264e-06 | 5.22916 | 3.84535 | 506.0293 | 277.625 | 0.4172 | 0.211116 | Yes | Gd | Cu,Gd
POKVIW_clean | 3.41451e-06 | 4.98572 | 2.78493 | 481.2806 | 168.984 | 0.393 | 0.189144 | Yes | Er | Cu,Er
POKVOC_clean | 3.31812e-06 | 4.95633 | 2.87904 | 489.9487 | 178.865 | 0.402 | 0.196959 | Yes | Dy | Dy,Cu
POLBAT_clean | 0.00156919 | 4.56307 | 2.807 | 399.2128 | 221.328 | 0.4158 | 0.165993 | No |  | Ga
POLBEX_clean | 9.37877e-05 | 8.55331 | 7.31354 | 503.4664 | 602.1976 | 0.5414 | 0.272577 | Yes | Ga | Ga
POLBIB_clean | 5.97167e-06 | 4.50015 | 3.80804 | 606.0643 | 732.928 | 0.534 | 0.323637 | Yes | V | V
POLBOH_clean | 2.71005e-06 | 4.29177 | 3.07519 | 621.2068 | 342.945 | 0.5444 | 0.338186 | Yes | V | V
POLBUN_clean | 0.000261813 | 4.31477 | 3.58843 | 416.7656 | 279.272 | 0.4488 | 0.187045 | No |  | Ga
POLDOK_clean | 1.47054e-05 | 5.06326 | 4.95206 | 693.14 | 400.1202 | 0.4724 | 0.327439 | Yes | Cu | Cu
POLDUQ_clean | 1.36675e-05 | 5.0902 | 4.98067 | 693.5582 | 401.9614 | 0.471 | 0.326666 | Yes | Cu | Cu
POLNAG_clean | 4.56991e-06 | 4.3281 | 3.57802 | 693.7603 | 500.917046 | 0.4992 | 0.346324 | Yes | Cd | Cd
POLYEW_clean | 2.9076e-05 | 5.14291 | 3.60228 | 820.459 | 635.173 | 0.4678 | 0.38381 | Yes | Zn | Zn
POMMAH_clean | 1.31711e-05 | 14.83525 | 11.96507 | 791.9036 | 1321.026 | 0.7018 | 0.55591438 | Yes | Cu,In | In,Cu
POMSER_clean | 1.52653e-05 | 7.01968 | 3.83495 | 906.4622 | 1201.98 | 0.5236 | 0.474622 | Yes | Ca | Ca
POMSOB_clean | 1.96591e-05 | 5.67937 | 4.56222 | 895.7122 | 1057.79 | 0.5376 | 0.481534 | Yes | Ca | Ca
PONPOX_clean | 0.000360841 | 4.5617 | 3.77666 | 421.6563 | 360.095 | 0.4606 | 0.194215 | No |  | Ga
PONSOC_clean | 9.07697e-06 | 7.4772 | 6.20805 | 1275.369 | 2432.06 | 0.6546 | 0.834856 | Yes | Mn | Mn
POQKAI_clean | 4.07629e-06 | 3.6073 | 2.68378 | 398.0036 | 24.11 | 0.4162 | 0.165649 | No |  | In
POQQES_clean | 6.43551e-05 | 5.18137 | 2.55499 | 514.0675 | 348.03 | 0.4478 | 0.230199 | Yes | Fe | Fe
PORGAE_clean | 0.000115443 | 5.87412 | 3.87625 | 437.6904 | 390.167 | 0.4496 | 0.196785 | No |  | Ga,Co
PORLAL_clean | 3.64915e-06 | 9.41867 | 8.86897 | 909.0826 | 1154.48 | 0.5682 | 0.516538 | Yes | Gd | Gd
PORLEP_clean | 7.4278e-06 | 7.93943 | 4.67024 | 567.4918 | 496.35 | 0.4966 | 0.281817 | Yes | Cu | Cu
PORVID_clean | 9.50791e-06 | 7.37109 | 6.82741 | 711.2426 | 1075.27 | 0.5614 | 0.399292 | Yes | Cu | Cu
PORVUO_clean | 2.58794e-05 | 4.67797 | 3.97904 | 943.0759 | 1421.89 | 0.5284 | 0.498321 | No |  | Zn
POSFIO_clean | 1.42275e-05 | 6.80619 | 3.42889 | 863.1703 | 863.415 | 0.5272 | 0.455065 | Yes | Cu | Cu
POSFOU_clean | 7.0494e-06 | 4.73608 | 3.35906 | 759.7745 | 427.072 | 0.5096 | 0.38718 | Yes | Cd | Cd
POSGAH_clean | 1.64674e-05 | 6.19197 | 4.53531 | 914.7122 | 1687.87 | 0.5814 | 0.531812 | No |  | Cd
POSGEL_clean | 1.28611e-05 | 4.66008 | 2.93509 | 716.8562 | 267.419 | 0.4768 | 0.341797 | No |  | Cd
POTNET_clean | 1.00447e-05 | 4.90891 | 3.62196 | 740.0993 | 1032.960556 | 0.5558 | 0.411349 | Yes | Cu | Cu
POTREX_clean | 6.54437e-06 | 14.70007 | 10.79864 | 2068.518 | 4188.97 | 0.7802 | 1.61386 | Yes | Co | Co
POVXII_clean | 1.85529e-06 | 4.522 | 2.81232 | 634.7151 | 207.657 | 0.4076 | 0.25871 | No |  | Mn
POVZOR_clean | 9.53641e-07 | 4.34256 | 2.5631 | 274.2055 | 81.8448 | 0.4088 | 0.112095 | Yes | W,Cu,Eu | W,Cu,Si,Eu
POVZUX_clean | 1.01396e-06 | 4.32954 | 2.6263 | 274.6332 | 84.4105 | 0.408 | 0.11205 | Yes | W,Cu,Sm | W,Cu,Si,Sm
POWBEK_clean | 1.06526e-06 | 4.32659 | 2.63192 | 279.4553 | 82.4777 | 0.4096 | 0.114465 | Yes | W,Cu,Y | W,Cu,Si,Y
POWBIO_clean | 1.02186e-06 | 4.33651 | 2.60201 | 273.1763 | 81.5072 | 0.396 | 0.108178 | Yes | W,Cu,Ce | W,Cu,Si,Ce
POXHIU_clean | 5.34952e-07 | 3.69182 | 3.28243 | 430.8915 | 37.7196 | 0.3524 | 0.151846 | Yes | Ag | Ho,Ag
POXHOA_clean | 5.49909e-07 | 3.6953 | 3.29845 | 434.5691 | 41.1421 | 0.3532 | 0.153489 | Yes | Ag | Dy,Ag
POXHUG_clean | 6.28765e-07 | 3.71237 | 3.33062 | 448.107 | 46.9445 | 0.3578 | 0.160333 | Yes | Ag | Ag,Eu
POYPAW_clean | 1.89758e-05 | 7.97392 | 4.92371 | 1048.1 | 1700.76 | 0.5818 | 0.609785 | No |  | Cd,Ni
PRIMIN_clean | 3.87066e-06 | 6.53424 | 3.39148 | 645.4028 | 750.653 | 0.5456 | 0.352133 | Yes | Pr | Pr
PUDSOX_clean | 9.67852e-06 | 7.03254 | 5.77219 | 957.6526 | 2072.42 | 0.654 | 0.626304 | Yes | Gd | Gd
PUDSUD_clean | 9.52526e-06 | 7.08521 | 6.02588 | 1003.457 | 2177.33 | 0.6624 | 0.66469 | Yes | Nd | Nd
PUFNUB_clean | 3.22348e-05 | 4.95108 | 3.29964 | 651.9882 | 256.335 | 0.3948 | 0.257405 | No |  | Sm
PUFRIR_clean | 7.78618e-06 | 5.81593 | 4.39318 | 1004.995 | 2015.11 | 0.6314 | 0.634554 | Yes | Gd | Gd
PUFXIZ_clean | 2.25195e-05 | 4.99812 | 2.62764 | 727.4103 | 550.036 | 0.5084 | 0.369815 | Yes | Cd | Cd
PUFXUL_clean | 1.86606e-05 | 4.50657 | 3.0834 | 802.2913 | 401.426 | 0.512 | 0.410774 | Yes | Cd | Cd
PUGFII_clean | 2.95183e-05 | 5.58292 | 2.993 | 803.7745 | 710.201 | 0.4966 | 0.399156 | Yes | Mn | Mn
PUGFOO_clean | 2.66841e-05 | 5.53782 | 2.93974 | 800.8072 | 694.817 | 0.4948 | 0.39624 | Yes | Mn,Co | Mn,Co
PUGGOP_clean | 2.51958e-05 | 8.14998 | 6.76772 | 1086.758 | 2296.86 | 0.6298 | 0.68444 | Yes | Mn | Mn
PUGHAC_clean | 2.42128e-05 | 5.49626 | 2.91318 | 803.7745 | 689.775 | 0.4944 | 0.397388 | Yes | Mn | Mn
PUGHIK_clean | 2.83244e-05 | 5.58453 | 2.94571 | 803.7745 | 715.072 | 0.4992 | 0.401246 | Yes | Mn | Mn
PUGHUW_clean | 2.85952e-05 | 4.59881 | 3.19101 | 774.2815 | 527.217 | 0.4696 | 0.363602 | Yes | Mn | Mn
PUGJEI_clean | 2.68709e-05 | 5.57469 | 3.0166 | 803.7745 | 700.592 | 0.5014 | 0.403014 | Yes | Mn | Mn
PUGSER_clean | 6.37445e-06 | 9.40538 | 8.82837 | 1248.993 | 2969.47 | 0.7256 | 0.906269 | Yes | Zn | Zn
PUGSOB_clean | 1.11988e-05 | 9.50607 | 8.86576 | 1157.358 | 2510.98 | 0.6944 | 0.803669 | Yes | Zn | Zn
PUGSUH_clean | 8.17023e-06 | 9.30915 | 8.71365 | 1217.186 | 2870.4 | 0.708 | 0.861767 | Yes | Zn | Zn
PUJJEL_clean | 5.10898e-06 | 9.07645 | 8.51256 | 877.8321 | 1228.2 | 0.572 | 0.502121 | No |  | La
PUJQEQ_clean | 5.78604e-06 | 7.62791 | 6.18953 | 1495.081 | 3163 | 0.6814 | 1.01875 | Yes | Cu | Cu
PUKSUL_clean | 8.35257e-07 | 6.59798 | 4.14111 | 636.8615 | 1785.8 | 0.6962 | 0.443383 | Yes | Cu | W,Cu
PUKVAU_clean | 3.66891e-06 | 6.34308 | 4.86227 | 910.2494 | 1226.86 | 0.5706 | 0.519389 | Yes | Cu | Cu
PULDOQ_clean | 1.97735e-07 | 4.36629 | 2.48463 | 298.3124 | 58.0419 | 0.4262 | 0.127141 | Yes | W,Cu,Na | W,Cu,Na
PULHOT_clean | 7.23666e-05 | 5.02589 | 2.8012 | 552.3855 | 480.476 | 0.5112 | 0.28238 | No |  | Ga,Mn
PULMIU_clean | 1.17721e-05 | 7.09135 | 4.01215 | 932.6618 | 1651.63 | 0.6158 | 0.574336 | Yes | Zn | Zn
PUMDIM_clean | 2.13029e-05 | 7.80071 | 4.22996 | 816.2799 | 1035.061 | 0.564 | 0.460383 | Yes | Co | Co
PUMGIP01_clean | 1.60332e-05 | 5.45506 | 3.48614 | 848.1908 | 802.516 | 0.493 | 0.418158 | Yes | V | Cd,V
PUMNIV_clean | 2.30864e-06 | 5.71977 | 3.98662 | 599.4449 | 939.473 | 0.6384 | 0.382685 | Yes | Cd | Cd,Hg
PUMNOB_clean | 1.94948e-06 | 5.46311 | 3.57221 | 663.2091 | 992.504 | 0.6142 | 0.407344 | Yes | Mn | Mn,Hg
PUMZAZ_clean | 7.34192e-07 | 4.67286 | 2.50368 | 482.2996 | 141.922 | 0.4596 | 0.221665 | Yes | Gd | Gd
PUNCIL_clean | 2.11318e-05 | 4.82248 | 2.76984 | 789.8395 | 493.025 | 0.4982 | 0.393498 | Yes | Cd | Cd
PUNSIB_clean | 5.39572e-06 | 5.01625 | 3.57988 | 754.0398 | 710.383 | 0.5344 | 0.402959 | No |  | La
PUPHUE_clean | 8.58194e-06 | 7.11215 | 6.70655 | 1067.13 | 1018.61 | 0.5324 | 0.56814 | Yes | Na | Na
PUPNAQ_clean | 1.40807e-08 | 3.58947 | 2.69874 | 695.0816 | 19.8532 | 0.3892 | 0.270525 | No |  | Zn
PUPXII01_clean | 2.85899e-07 | 3.82607 | 3.19147 | 675.9908 | 118.871 | 0.418 | 0.282564 | Yes | Mn | Mn
PUPXII_clean | 3.72136e-07 | 3.89064 | 2.97043 | 687.0916 | 111.688 | 0.422 | 0.289952 | Yes | Mn | Mn
PUPYAA_clean | 4.09487e-06 | 3.97311 | 3.16979 | 476.94 | 238.351 | 0.455 | 0.217008 | No |  | Fe
PUQDOW_clean | 9.01404e-06 | 5.15222 | 4.10448 | 705.3231 | 481.312 | 0.4322 | 0.304841 | No |  | Ag
PUQHEP_clean | 1.11298e-06 | 4.23931 | 2.86998 | 687.238 | 307.555 | 0.4094 | 0.281355 | No |  | Co
PUQHIT_SL | 6.04145e-07 | 4.11931 | 2.80454 | 669.7206 | 265.098 | 0.431 | 0.28865 | No |  | Zn
PUQXUV_clean | 4.73349e-05 | 5.37589 | 5.08075 | 665.0572 | 371.033 | 0.4578 | 0.304462 | Yes | Zn | Zn
PUQYAC_clean | 4.69031e-05 | 5.36415 | 5.07421 | 666.5422 | 370.787 | 0.4614 | 0.307543 | Yes | Zn | Zn
PURJES_clean | 3.6774e-05 | 6.1741 | 5.21501 | 927.2653 | 1309.49 | 0.5678 | 0.526503 | Yes | Zn | Zn
PURJIW_clean | 8.51361e-06 | 8.03037 | 6.16762 | 1118.045 | 2068.21 | 0.6498 | 0.726506 | Yes | Zn | Zn
PURNEX_clean | 1.32383e-06 | 5.09479 | 3.51841 | 256.9485 | 266.417 | 0.4494 | 0.115473 | Yes | W | W,Cu,Si
PURNIB_clean | 1.31335e-06 | 4.73361 | 3.41508 | 275.9915 | 111.309 | 0.3372 | 0.0931196 | Yes | W,Cu,Co | W,Co,Si,K,Cu
PURQEZ_clean | 9.17855e-07 | 4.01335 | 3.33782 | 796.5398 | 308.5249 | 0.5654 | 0.450365 | No |  | Zn
PURRIE_clean | 1.32116e-05 | 4.99199 | 2.94614 | 738.3016 | 154.113 | 0.3844 | 0.283804 | Yes | Zn | Zn
PURSOK_clean | 9.36973e-06 | 4.44828 | 3.48673 | 738.9891 | 694.837 | 0.521 | 0.385014 | Yes | Zn | Zn
PUSRUR_clean | 1.62194e-06 | 5.04529 | 3.12069 | 447.83 | 247.297 | 0.4624 | 0.207077 | Yes | Ag | Ag
PUSXIL_charged | 1.58068e-05 | 6.89815 | 4.80142 | 861.4229 | 1853.3 | 0.6554 | 0.564577 | No |  | Zn
PUTYEI_clean | 1.55747e-05 | 6.07481 | 4.74641 | 867.2952 | 1706.74 | 0.6112 | 0.530089 | No |  | Ag
PUVJOG_clean | 8.82697e-06 | 5.99071 | 5.7142 | 857.5447 | 1152.27 | 0.5688 | 0.487772 | No |  | V
PUWCOZ_clean | 9.47928e-06 | 4.22554 | 3.14505 | 732.1234 | 468.533 | 0.5142 | 0.376458 | Yes | Ni | Ni
PUWCUF_clean | 1.51775e-05 | 5.62914 | 3.92719 | 829.2149 | 1602.49 | 0.6014 | 0.49869 | Yes | Zn | Zn
PUWDAM_clean | 2.28164e-05 | 9.00542 | 5.91155 | 1241.154 | 2947.67 | 0.7118 | 0.883453 | No |  | Zn
PUWDEQ_charged | 1.23916e-05 | 5.82315 | 4.48921 | 1042.258 | 1688.75 | 0.56 | 0.583665 | Yes | Zn | Zn
PUWDIU_clean | 8.37952e-06 | 8.22754 | 6.95777 | 914.8294 | 1880.23 | 0.6384 | 0.584028 | Yes | Zn | Zn
PUWDOA_clean | 1.05145e-05 | 10.50578 | 8.82117 | 1300.935 | 2469.74 | 0.689 | 0.896344 | Yes | Zn | Zn
PUWVAG_clean | 3.67483e-05 | 4.80954 | 3.64569 | 788.4446 | 702.566 | 0.4874 | 0.384287 | Yes | Zn | Zn
PUWXAH_clean | 3.72112e-06 | 4.52797 | 3.58309 | 635.1223 | 468.749 | 0.4104 | 0.260654 | No |  | Mn
PUWYAI_clean | 9.93015e-07 | 3.94407 | 2.70576 | 653.1337 | 62.4623 | 0.4062 | 0.265302 | Yes | Na,Co | Na,Co
PUYHOI_clean | 1.46808e-06 | 8.13748 | 6.87673 | 662.9014 | 669.222 | 0.5634 | 0.373478 | Yes | Ni | Gd,Ni
PUYZUF_clean | 1.6616e-05 | 5.69776 | 3.92558 | 787.4326 | 1180.25 | 0.59 | 0.464585 | No |  | Cd
PUZJOL_clean | 2.6352e-05 | 4.83061 | 4.03981 | 804.7707 | 924.616 | 0.519 | 0.417676 | No |  | Mg
PUZKOM_clean | 1.38098e-05 | 5.73239 | 3.68789 | 777.5566 | 781.21 | 0.5098 | 0.396397 | Yes | Zn | Zn
PUZKUS_clean | 2.76126e-05 | 5.50979 | 4.91819 | 876.8007 | 1165.53 | 0.5506 | 0.482765 | Yes | Mg | Mg
PUZLAZ_clean | 1.53821e-05 | 6.70975 | 6.33216 | 952.0817 | 2166.2 | 0.6682 | 0.636179 | No |  | In
PUZLUS_clean | 6.37516e-06 | 15.09144 | 8.39804 | 2166.706 | 5034.3 | 0.8014 | 1.7364 | No |  | Co
PUZMAZ_manual | 5.69716e-06 | 16.4214 | 9.23775 | 2234.377 | 4870.46 | 0.7972 | 1.78124 | No |  | Co
PUZTOV_clean | 1.07384e-05 | 7.33778 | 6.60028 | 844.3022 | 1408.69 | 0.6108 | 0.5157 | Yes | Cd | Ca,Cd
PYDCUT_clean | 8.54687e-06 | 5.31645 | 4.73242 | 639.1165 | 813.911 | 0.5466 | 0.349342 | No |  | Cu
QABKIQ_clean | 3.36835e-06 | 4.42544 | 3.2199 | 1051.567 | 1001.91 | 0.6176 | 0.649448 | No |  | Li
QACRES_clean | 0.000388939 | 4.20061 | 2.43417 | 397.869 | 204.156 | 0.436 | 0.173471 | No |  | Ga
QADBII_clean | 1.40039e-05 | 4.90485 | 4.23271 | 701.3311 | 378.491 | 0.4884 | 0.34253 | No |  | Sn
QADKAH_clean | 1.1164e-05 | 4.77033 | 3.53305 | 653.941 | 612.757 | 0.5082 | 0.332332 | Yes | V | V
QADVUN_clean | 6.75826e-07 | 3.777 | 2.91711 | 415.0911 | 49.6338 | 0.4546 | 0.1887 | Yes | Zn | Zn
QADWEY_clean | 4.39577e-05 | 5.10125 | 3.39709 | 545.3187 | 489.805 | 0.5456 | 0.297527 | No |  | Zn
QADWIE_clean | 1.56321e-05 | 4.58512 | 3.92708 | 541.2984 | 391.146 | 0.4522 | 0.244775 | No |  | Gd
QADWUQ_clean | 1.55785e-05 | 4.54229 | 3.95239 | 528.6949 | 378.892 | 0.4464 | 0.236009 | No |  | Dy
QADXAX_clean | 1.52136e-05 | 4.50897 | 3.9304 | 523.7631 | 370.552 | 0.4456 | 0.233389 | No |  | Ho
QAGDIO_clean | 7.57345e-06 | 12.81046 | 10.08472 | 1373.202 | 2691.16 | 0.7164 | 0.983763 | Yes | Cu | Cu
QAGQEW_clean | 1.0936e-05 | 16.48295 | 9.14033 | 1042.3 | 1707.156 | 0.701 | 0.730652 | Yes | Cd | Cd
QAGTOH_clean | 1.83462e-05 | 4.99286 | 4.09874 | 891.1544 | 771.429 | 0.4996 | 0.44522 | No |  | Cu
QAHMUJ_clean | 4.50973e-06 | 3.54119 | 3.22591 | 418.3278 | 116.723 | 0.4056 | 0.169674 | Yes | Ba | Cd,Ba
QAHQOH_clean | 2.80076e-05 | 6.29485 | 5.24442 | 956.407 | 1914.57 | 0.6266 | 0.599282 | Yes | Y | Y
QAJJOB01_clean | 0.000344581 | 5.38986 | 2.70044 | 390.7761 | 339.913 | 0.4802 | 0.187651 | Yes | In | In
QAJJOB_clean | 0.000308125 | 5.4172 | 2.71161 | 394.8137 | 352.559 | 0.5096 | 0.201197 | Yes | In | In
QAJJUH_clean | 0.000329293 | 5.38025 | 2.87226 | 390.9426 | 328.213 | 0.4872 | 0.190467 | Yes | In | In
QAJKAO_clean | 1.53014e-05 | 5.03797 | 2.87978 | 567.2761 | 404.579 | 0.4732 | 0.268435 | Yes | V | V
QAJKIV_clean | 0.000268804 | 4.24125 | 3.62097 | 420.6665 | 298.411758 | 0.4518 | 0.190057 | No |  | Ga
QAJMUM_clean | 1.96345e-07 | 3.72002 | 2.56286 | 305.2904 | 14.4582 | 0.3828 | 0.1169261 | Yes | Gd | Gd
QAKFIU_clean | 4.21764e-06 | 4.13083 | 3.23981 | 714.0205 | 235.322 | 0.4314 | 0.308029 | Yes | Zn | Zn
QALGUH_SL | 8.41579e-06 | 7.81866 | 7.32218 | 1001.09 | 1797.96 | 0.6356 | 0.636293 | No |  | Cr
QALHAO_clean | 4.90933e-06 | 7.68357 | 4.14824 | 704.2948 | 1183.84 | 0.6244 | 0.439761 | Yes | Cu | Cu
QALHES_clean | 5.01559e-06 | 7.67318 | 4.16213 | 702.2472 | 1178.83 | 0.625 | 0.438904 | Yes | Cu | Cu
QALHIX_clean | 6.75401e-06 | 10.92504 | 5.92348 | 1350.488 | 3006.682 | 0.7394 | 0.998552 | Yes | Cd | Cd
QALNIA_clean | 1.85309e-06 | 3.89192 | 2.83449 | 648.1091 | 182.927 | 0.5164 | 0.334684 | Yes | Sr | Sr
QALWUV_clean | 2.51723e-06 | 7.07527 | 5.39947 | 1186.913 | 2806.02 | 0.7084 | 0.840809 | No |  | Sn,Fe
QAMVEH01_clean | 1.77335e-05 | 5.82556 | 4.59087 | 1009.335 | 1918.81 | 0.6228 | 0.628614 | Yes | Ce | Ce
QANSUV_clean | 5.19465e-05 | 6.55458 | 2.45482 | 659.6654 | 607.627 | 0.502 | 0.331151 | Yes | Cu | Cu
QAPPUT_clean | 9.78275e-06 | 4.5669 | 2.41753 | 692.7367 | 423.011 | 0.49 | 0.33944 | Yes | Ag | Ag
QAPQEE_clean | 7.9024e-06 | 4.84641 | 3.70884 | 789.2348 | 952.253 | 0.5406 | 0.426661 | Yes | Ag | Ag
QAQHOG_clean | 1.89165e-05 | 4.07536 | 3.5864 | 423.1712 | 195.979 | 0.3764 | 0.159282 | Yes | Ti | Ga,Ti
QAQMON_clean | 7.95934e-06 | 13.97996 | 12.87565 | 1645.833 | 3848.36 | 0.7644 | 1.25807 | Yes | Cu | Cu
QAQNOO_clean | 4.08728e-06 | 9.00524 | 7.79992 | 1195.819 | 2314.19 | 0.674 | 0.805982 | Yes | Cu | Cu,Ni
QAQRUW_clean | 1.48157e-05 | 6.65732 | 4.64818 | 1173.911 | 2360.27 | 0.621 | 0.728999 | Yes | Mg | Mg
QAQSAD_clean | 1.4487e-05 | 5.24683 | 3.85843 | 818.7058 | 932.039 | 0.537 | 0.439646 | Yes | Zn | Zn
QARCET_clean | 1.57092e-05 | 5.6311 | 3.58556 | 698.8071 | 539.717 | 0.4414 | 0.308453 | No |  | Zn
QARTAG_clean | 3.16963e-06 | 4.89851 | 3.02862 | 630.1872 | 141.11 | 0.3876 | 0.244261 | Yes | Cd | Cd
QARTEK_clean | 3.78911e-06 | 4.66531 | 2.87899 | 659.2697 | 228.157 | 0.449 | 0.296013 | No |  | Cd
QASSUZ_clean | 2.83568e-07 | 8.20384 | 7.94678 | 817.5478 | 695.037 | 0.3894 | 0.318353 | Yes | K | Fe,K
QASTUC_clean | 2.15129e-05 | 5.31945 | 2.41936 | 888.1074 | 808.641 | 0.5052 | 0.448672 | No |  | Mn
QATDEU_clean | 3.94058e-05 | 4.76499 | 2.42862 | 895.616 | 674.887 | 0.4974 | 0.44548 | No |  | Ni
QATHOK_clean | 4.02521e-06 | 9.29834 | 6.48945 | 821.9088 | 1005.01 | 0.5554 | 0.456489 | No |  | Cd
QATLEE_clean | 5.03446e-05 | 5.57595 | 4.31452 | 682.4262 | 555.469 | 0.467 | 0.318693 | Yes | Zn | Zn
QATPOR_clean | 1.91392e-05 | 4.01523 | 3.48616 | 408.45 | 165.805 | 0.3718 | 0.151862 | Yes | Ti | Ga,Ti
QATRAG_clean | 2.01314e-06 | 4.21344 | 3.21676 | 476.5127 | 200.774 | 0.4292 | 0.20452 | Yes | Ce | Ce
QATVUE_clean | 3.29838e-05 | 6.38161 | 3.71559 | 967.2209 | 1126.45 | 0.5572 | 0.538935 | No |  | Cu
QATXIU_clean | 4.37992e-06 | 7.14794 | 6.36836 | 816.4798 | 1150.1433 | 0.5956 | 0.486296 | No |  | Cd
QAVDEW_clean | 9.44355e-07 | 3.85858 | 2.94555 | 632.6471 | 276.387 | 0.5158 | 0.326318 | Yes | Cu | Cu
QAVPIO_clean | 0.000102139 | 5.30738 | 4.3707 | 572.8722 | 638.858 | 0.453 | 0.25951 | No |  | Al
QAVWAN_clean | 1.54662e-05 | 6.3577 | 4.74176 | 873.7058 | 1121.31 | 0.5318 | 0.464638 | Yes | Zn | Zn
QAVYUJ_clean | 1.92953e-08 | 3.50302 | 2.63434 | 547.6121 | 16.5591 | 0.42 | 0.229997 | Yes | La | La,Ni
QAWDID_clean | 4.09447e-06 | 8.86764 | 6.4582 | 1507.538 | 3759.41 | 0.781 | 1.17739 | Yes | Mg,Zn | Mg,Zn
QAWPIO_clean | 5.66752e-06 | 5.34571 | 3.76875 | 649.7641 | 728.455 | 0.49 | 0.318384 | Yes | V | Ni,V
QAWRIQ_clean | 1.86976e-05 | 4.49398 | 3.4919 | 527.9329 | 360.919 | 0.429 | 0.226483 | Yes | Gd | Gd
QAWROW_clean | 2.759e-05 | 4.27254 | 3.36056 | 474.3811 | 254.335 | 0.385 | 0.182637 | Yes | Yb | Yb
QAXQUB_clean | 1.65057e-05 | 4.92382 | 2.63814 | 531.7791 | 253.753 | 0.4532 | 0.241002 | Yes | Fe | Fe
QAYTEP_clean | 5.60064e-06 | 5.86758 | 3.1571 | 1174.187 | 1730.28 | 0.6134 | 0.720246 | No |  | Nd
QEBGAH_clean | 3.10839e-05 | 5.50168 | 5.08562 | 925.7031 | 1143.4 | 0.5322 | 0.492658 | No |  | Co
QEBGEL_clean | 1.68669e-05 | 6.08453 | 4.84553 | 980.4594 | 1431.58 | 0.5522 | 0.54141 | No |  | Co
QEBKUF_SL | 8.97172e-06 | 9.81772 | 5.95471 | 1457.465 | 3581.56 | 0.7136 | 1.04005 | No |  | Zn
QEFNAQ_clean | 1.99831e-05 | 6.2895 | 4.867 | 774.2935 | 747.1306 | 0.5222 | 0.404335 | Yes | Cu | Cu
QEGHEP_clean | 4.72694e-06 | 5.21452 | 3.49325 | 770.0067 | 401.9734 | 0.4466 | 0.343886 | No |  | Ni,Fe
QEJYIP_clean | 2.24608e-05 | 5.79435 | 3.44834 | 703.8239 | 803.374 | 0.5468 | 0.38485 | No |  | Cd
QEKLID01_clean | 1.63476e-05 | 5.1388 | 3.13884 | 630.219 | 631.903 | 0.4998 | 0.314984 | Yes | Cd | Cd
QEKLID_clean | 1.64429e-05 | 5.12126 | 3.15373 | 628.0973 | 626.461 | 0.5014 | 0.314927 | Yes | Cd | Cd
QEKLUP_clean | 1.46109e-07 | 3.93153 | 2.9035 | 267.9213 | 43.511 | 0.3682 | 0.0986487 | Yes | Ba | Ba,U
QEPZOB_clean | 4.67136e-06 | 6.00756 | 3.91744 | 1074.861 | 1718.07137 | 0.6088 | 0.654376 | Yes | Cu | Cu
QEPZUH_charged | 5.23646e-06 | 10.55832 | 7.30371 | 1690.088 | 3948.21 | 0.7172 | 1.21213 | Yes | Cu | Cu
QEQZUH_clean | 6.29153e-05 | 7.20474 | 5.54936 | 334.7471 | 375.269 | 0.4558 | 0.152577 | No |  | Np
QERWAL_clean | 1.5857e-05 | 6.23685 | 3.59052 | 1040.702 | 1731.28 | 0.5974 | 0.621716 | No |  | Ni
QERZUI01_clean | 4.13883e-05 | 4.40066 | 3.54145 | 687.7437 | 397.068 | 0.4282 | 0.294492 | Yes | Cu | Cu
QERZUI_clean | 3.04845e-05 | 4.32153 | 3.30941 | 674.823 | 266.465 | 0.4232 | 0.285586 | Yes | Cu | Cu
QESLIK_clean | 0.000697517 | 4.25105 | 2.79127 | 380.8798 | 119.173 | 0.4056 | 0.154485 | No |  | In
QESLOQ_clean | 1.53944e-05 | 6.6747 | 4.69389 | 486.476 | 592.095 | 0.5328 | 0.259195 | Yes | In | In
QESRAI_clean | 1.52212e-05 | 4.40312 | 2.93764 | 506.6138 | 455.908 | 0.564 | 0.28573 | No |  | Zn
QESYOD_clean | 2.97176e-06 | 7.06657 | 4.49673 | 588.0658 | 624.842 | 0.5092 | 0.299443 | No |  | Cu
QETCUO_clean | 9.63426e-06 | 6.89128 | 4.79138 | 811.8596 | 1302 | 0.5742 | 0.46617 | Yes | Gd | Gd
QETHUT_clean | 0.000289158 | 5.64185 | 3.41958 | 592.3714 | 668.04 | 0.4972 | 0.294527 | No |  | Al
QETSOY_clean | 3.59865e-07 | 3.67394 | 2.65431 | 464.9541 | 34.8265 | 0.4068 | 0.189143 | No |  | Er
QEVKOS_clean | 6.53312e-06 | 4.71244 | 3.94029 | 535.788 | 403.738 | 0.4654 | 0.249355 | No |  | W,Cu
QEWDON_clean | 3.66649e-05 | 6.85219 | 4.97206 | 705.7512 | 760.1423 | 0.5212 | 0.367839 | Yes | Zn | Zn
QEZYUR_clean | 7.37954e-06 | 4.41553 | 3.16132 | 476.9058 | 361.121 | 0.528 | 0.251807 | No |  | Sm
QEZZIF_clean | 2.0807e-06 | 4.67652 | 3.32799 | 564.3468 | 414.5461 | 0.4884 | 0.275627 | Yes | Cu | W,Cu
QEZZOL_clean | 3.75639e-06 | 6.25588 | 3.45747 | 577.8076 | 543.977 | 0.483 | 0.279081 | Yes | Cu | W,Cu
QIBTEA_charged | 7.46082e-06 | 4.9353 | 3.89407 | 839.9126 | 275.19386 | 0.4206 | 0.353266 | No |  | La
QIDDAI01_clean_h | 2.17713e-05 | 4.98799 | 3.16299 | 955.7123 | 958.541 | 0.5504 | 0.526022 | Yes | Cd | Cd
QIDDAI02_clean | 2.27993e-05 | 5.0417 | 3.16561 | 959.9693 | 1054.23 | 0.5814 | 0.558125 | Yes | Cd | Cd
QIDDAI_clean_h | 1.97027e-05 | 5.06102 | 3.07469 | 953.8617 | 898.94 | 0.5614 | 0.535497 | Yes | Cd | Cd
QIFLEY_clean | 1.50827e-05 | 6.51106 | 2.83161 | 859.3945 | 898.781 | 0.559 | 0.4804 | Yes | Cd | Cd
QIGBIR_clean | 8.96333e-07 | 5.14127 | 4.23557 | 433.6344 | 1108.51 | 0.6426 | 0.278653 | Yes | Mn,Re | Mn,Re
QIHXIQ_clean | 3.9615e-06 | 9.72743 | 8.74819 | 1153.184 | 2045.64 | 0.6572 | 0.757873 | Yes | Zn | Zn
QIJLAW_clean | 3.20684e-06 | 8.05446 | 5.26641 | 1489.72 | 3656.15 | 0.7174 | 1.06873 | No |  | Mn
QINSUD_clean | 7.75941e-06 | 5.06379 | 2.7309 | 830.4406 | 677.217 | 0.5666 | 0.470526 | No |  | Mn
QIPROY_clean | 8.77209e-06 | 5.10002 | 3.64368 | 1258.793 | 2928.3 | 0.6568 | 0.826775 | Yes | Cu | Cu
QIQTAN_clean | 1.0363e-05 | 5.97055 | 4.70307 | 816.3798 | 769.92 | 0.5008 | 0.408843 | Yes | Ni | Ni
QIQVIX_clean | 8.26844e-06 | 4.47714 | 2.47883 | 578.2687 | 222.544 | 0.4628 | 0.267623 | Yes | Cd | Cd
QIQZIB_clean | 6.72388e-06 | 8.62906 | 4.33786 | 781.0486 | 1495.48 | 0.6336 | 0.494873 | Yes | Cu | Cu
QIRWAR_clean | 1.11551e-05 | 5.03603 | 3.89356 | 741.4437 | 1341.5 | 0.6038 | 0.447684 | Yes | Cu | Cu
QIRYAS_clean | 1.0822e-05 | 6.80431 | 4.28089 | 694.8836 | 889.381 | 0.5066 | 0.352029 | Yes | Co | Co
QISKIN_clean | 1.15658e-05 | 4.53693 | 3.39137 | 662.3218 | 207.803 | 0.3292 | 0.218037 | Yes | K | Cu,K
QISNAJ_clean | 3.82851e-06 | 6.86275 | 5.39635 | 943.8058 | 2702.61 | 0.7298 | 0.688789 | Yes | Cd | Cd
QISNEN_clean | 3.59517e-06 | 6.73584 | 5.39558 | 875.2812 | 2507.71 | 0.739 | 0.646833 | Yes | Cd | Cd
QISNIR_clean | 3.50067e-06 | 6.57248 | 5.45743 | 820.533 | 2404 | 0.7294 | 0.598499 | Yes | Cd | Cd
QISRIV_clean | 1.29785e-06 | 4.70587 | 2.5965 | 571.7553 | 118.131 | 0.429 | 0.245283 | No |  | Mo,Rh
QISVAQ_clean | 2.04516e-05 | 5.30487 | 2.64369 | 722.7836 | 549.101 | 0.4892 | 0.353585 | Yes | Cu | Cu
QISVEU_clean | 2.11984e-05 | 5.34851 | 2.65989 | 728.7727 | 581.463 | 0.4942 | 0.360159 | Yes | Cu | Cu
QITDEE_clean | 6.51924e-06 | 4.86214 | 3.02405 | 747.725 | 289.815 | 0.464 | 0.346944 | Yes | Cd | Cd
QITDII_clean | 1.05676e-06 | 4.34679 | 2.45787 | 716.8253 | 209.044 | 0.4084 | 0.292751 | Yes | Mn | Mn
QITDOO_clean | 8.25386e-06 | 4.51149 | 3.70593 | 623.1073 | 388.657 | 0.4184 | 0.260708 | Yes | La | La
QITMOW_clean | 2.00961e-08 | 3.51564 | 2.61759 | 502.7854 | 11.341 | 0.404 | 0.203126 | Yes | Nd | Nd
QITXAU_clean | 1.15113e-05 | 5.33833 | 4.09777 | 977.2974 | 1430.95 | 0.5698 | 0.556862 | No |  | Zn
QITYOI_clean | 5.27471e-06 | 5.05446 | 3.86932 | 723.3901 | 926.009 | 0.5378 | 0.389038 | Yes | Pr | Pr
QITZIE_clean | 4.45491e-06 | 5.36245 | 2.45085 | 831.1723 | 401.886 | 0.4738 | 0.393808 | Yes | Ni | Ni
QIVBUT_clean | 7.96419e-06 | 4.17898 | 2.49303 | 731.2293 | 124.381 | 0.4708 | 0.344262 | No |  | Cd,Fe
QIVJAG_clean | 3.56955e-06 | 6.03486 | 4.47657 | 1081.366 | 3163.63 | 0.7036 | 0.760849 | Yes | Mn | Cr,Mn
QIVQAP_clean | 8.47915e-06 | 5.96532 | 3.96258 | 919.777 | 866.452 | 0.4728 | 0.43560482 | Yes | K,Co | K,Co
QIVYUR_clean | 8.29978e-06 | 4.21696 | 3.7868 | 791.5839 | 590.155 | 0.457 | 0.361755 | No |  | Zn
QIVZEC_clean | 8.45454e-06 | 5.08249 | 2.6083 | 807.7022 | 578.726 | 0.4712 | 0.380588 | No |  | Zn
QIWCOQ_clean | 1.05948e-05 | 7.90536 | 6.37424 | 1126.684 | 1921.9 | 0.6366 | 0.717248 | Yes | Cu | Cu
QIWDOR_clean | 1.66182e-05 | 4.59203 | 4.06699 | 644.8534 | 440.007 | 0.3988 | 0.257168 | Yes | Cu | Cu
QIWGOU_clean | 3.89916e-06 | 4.95412 | 3.59777 | 661.6689 | 282.741 | 0.4446 | 0.294179 | Yes | Sr | Ru,Sr
QIWPET_clean | 1.28954e-05 | 6.87756 | 5.53647 | 845.9235 | 1252.22 | 0.543 | 0.459336 | Yes | Mg | Mg
QIXNES_clean | 1.3563e-05 | 5.40564 | 4.53621 | 749.5915 | 1142.54 | 0.5456 | 0.408976 | Yes | Y | Y
QIXNIW_clean | 9.79668e-06 | 5.3327 | 4.51343 | 593.2078 | 883.622 | 0.5396 | 0.320096 | Yes | Er | Er
QIXSOG01_clean | 2.79693e-06 | 7.54214 | 5.04155 | 1646.603 | 4800.8 | 0.7764 | 1.27842 | Yes | Cu | Cu,Mn
QIXSOG_clean | 2.784e-06 | 7.51562 | 5.04263 | 1644.504 | 4800.71 | 0.776 | 1.27614 | Yes | Cu | Cu,Mn
QIYBUX_clean | 1.23581e-05 | 5.04331 | 2.5496 | 887.0045 | 519.927 | 0.5016 | 0.444922 | Yes | Ag | Ag,Si
QIYCAE_clean | 1.32665e-05 | 4.96943 | 3.02335 | 872.1742 | 580.831 | 0.4844 | 0.422481 | Yes | Ag | Ag,Si
QIYCEI_clean | 1.1305e-05 | 5.02156 | 2.5839 | 892.18 | 474.172 | 0.489 | 0.436275 | Yes | Ag | Ag,Si
QIYCIM_clean | 1.23326e-05 | 5.0543 | 2.92143 | 870.2539 | 447.641 | 0.4856 | 0.422594 | Yes | Ag | Ag,Si
QIYCOS_clean | 1.23488e-05 | 4.98252 | 2.67355 | 879.3683 | 556.262 | 0.4942 | 0.434582 | Yes | Ag | Ag,Si
QIYDAF_clean | 4.81496e-06 | 22.97967 | 8.76388 | 2480.454 | 4545.03 | 0.8334 | 2.06721 | Yes | Cu | Cu
QIYDEJ_clean | 6.13644e-06 | 22.48969 | 11.55679 | 2317.889 | 4398.73 | 0.814 | 1.88676 | Yes | Cu | Cu
QIYDIN01_clean | 4.56305e-06 | 21.60142 | 10.45655 | 2526.905 | 4598.09 | 0.8328 | 2.10441 | Yes | Cu | Cu
QIYDIN_clean | 4.59e-06 | 29.975 | 15.02249 | 5059.628 | 6628.79 | 0.9182 | 4.64576 | Yes | Cu | Cu
QIYDOT_clean | 4.5874e-06 | 19.81856 | 17.06364 | 4717.471 | 6349.95 | 0.9118 | 4.30139 | Yes | Cu | Cu
QIZLIW_clean | 6.15289e-06 | 6.45845 | 5.65073 | 657.4968 | 1016.49 | 0.5696 | 0.374511 | Yes | Cu | Cu
QOBGEV_clean | 1.47948e-05 | 7.79609 | 3.48851 | 907.0788 | 1413.04 | 0.6186 | 0.56112 | No |  | Zn
QOBPEE_clean | 3.29312e-05 | 5.93943 | 5.1846 | 595.7168 | 632.793 | 0.4286 | 0.255324 | No |  | Be
QOBWEJ01_clean | 1.77387e-05 | 4.69819 | 2.92267 | 497.5966 | 366.796 | 0.53 | 0.263727 | Yes | Zn | Zn
QOBWEJ_clean | 1.73771e-05 | 4.72732 | 2.92871 | 499.7376 | 379.641 | 0.5418 | 0.270757 | Yes | Zn | Zn
QOBWIN01_clean | 1.36451e-05 | 4.6196 | 3.06253 | 487.4625 | 273.793 | 0.5346 | 0.260598 | Yes | Zn | Zn
QOBWIN_clean | 1.3646e-05 | 4.6196 | 3.06253 | 487.4625 | 273.793 | 0.5346 | 0.260598 | Yes | Zn | Zn
QOCBUH_clean | 2.67133e-05 | 5.62714 | 5.2779 | 602.6202 | 653.917 | 0.4334 | 0.261175 | No |  | Be
QOCRUW_clean | 1.20341e-05 | 5.79604 | 4.18591 | 724.1025 | 1071.43 | 0.5506 | 0.398692 | Yes | La | La
QOCSAD_clean | 1.21264e-05 | 5.79442 | 4.21505 | 716.0862 | 1051.36 | 0.5488 | 0.392987 | Yes | Ce | Ce
QOCSEH_clean | 1.2782e-05 | 5.70812 | 4.12503 | 693.3995 | 969.093 | 0.5398 | 0.374298 | Yes | Nd | Nd
QODHUO01_clean | 7.51092e-06 | 7.02176 | 3.66753 | 758.9557 | 774.937 | 0.496 | 0.376443 | Yes | Ag | Ag
QODHUO02_clean | 7.36867e-06 | 7.03734 | 3.63732 | 761.203 | 772.431 | 0.5018 | 0.381972 | Yes | Ag | Ag
QODHUO03_clean | 7.92831e-06 | 7.01529 | 3.79079 | 750.4859 | 761.274 | 0.4906 | 0.368189 | Yes | Ag | Ag
QODHUO04_clean | 7.38108e-06 | 7.0665 | 3.70053 | 762.8114 | 793.032 | 0.501 | 0.382168 | Yes | Ag | Ag
QODHUO05_clean | 7.57788e-06 | 7.05009 | 3.74248 | 757.8399 | 775.964 | 0.4934 | 0.373918 | Yes | Ag | Ag
QODHUO06_clean | 7.73007e-06 | 7.04216 | 3.76029 | 754.5461 | 766.86 | 0.4928 | 0.37184 | Yes | Ag | Ag
QODHUO07_clean | 7.83214e-06 | 7.03774 | 3.77448 | 752.27 | 764.667 | 0.4848 | 0.364699 | Yes | Ag | Ag
QODHUO08_clean | 7.57975e-06 | 7.07082 | 3.72352 | 761.9918 | 779.863 | 0.497 | 0.378709 | Yes | Ag | Ag
QODHUO09_clean | 8.12011e-06 | 7.01869 | 3.81528 | 747.4177 | 752.957 | 0.4858 | 0.363096 | Yes | Ag | Ag
QODHUO10_clean | 8.06986e-06 | 7.01033 | 3.79821 | 747.1329 | 757.851 | 0.488 | 0.364601 | Yes | Ag | Ag
QODHUO11_clean | 8.03151e-06 | 7.01042 | 3.80896 | 748.167 | 753.939 | 0.4868 | 0.364209 | Yes | Ag | Ag
QODHUO12_clean | 8.0552e-06 | 7.0091 | 3.78553 | 747.7474 | 758.26 | 0.4828 | 0.361012 | Yes | Ag | Ag
QODHUO13_clean | 7.72693e-06 | 7.01938 | 3.75717 | 752.9724 | 761.958 | 0.4912 | 0.36986 | Yes | Ag | Ag
QODHUO_clean | 7.99318e-06 | 7.01702 | 3.80696 | 749.2938 | 766.423 | 0.4802 | 0.35981 | Yes | Ag | Ag
QODPOQ_clean | 7.77557e-06 | 7.05519 | 3.79599 | 760.3349 | 781.463 | 0.4944 | 0.37591 | Yes | Ag | Ag
QODQEH_clean | 7.45867e-06 | 7.07208 | 3.67099 | 762.8463 | 780.716 | 0.4996 | 0.381118 | Yes | Ag | Ag
QODSUZ_clean | 7.50938e-06 | 7.02333 | 3.67551 | 757.4897 | 768.665 | 0.4954 | 0.375261 | Yes | Ag | Ag
QOFBIY01_clean | 8.14545e-06 | 7.02313 | 3.82948 | 749.2769 | 757.254 | 0.4866 | 0.364598 | Yes | Ag | Ag
QOFBIY02_clean | 8.16045e-06 | 7.03275 | 3.83288 | 750.7958 | 763.856 | 0.4894 | 0.36744 | Yes | Ag | Ag
QOFBIY_clean | 8.20641e-06 | 7.01606 | 3.82362 | 748.335 | 759.23 | 0.4868 | 0.364289 | Yes | Ag | Ag
QOFCAR_clean | 8.0684e-06 | 7.04297 | 3.82338 | 751.631 | 770.483 | 0.4874 | 0.366345 | Yes | Ag | Ag
QOFCEV_clean | 8.08588e-06 | 7.0406 | 3.82805 | 753.4035 | 763.33 | 0.4912 | 0.370073 | Yes | Ag | Ag
QOFCIZ_clean | 8.01428e-06 | 7.04341 | 3.83129 | 754.7967 | 771.322 | 0.4928 | 0.371964 | Yes | Ag | Ag
QOFCOF_clean | 7.89558e-06 | 7.02932 | 3.80353 | 755.6694 | 774.676 | 0.4948 | 0.373906 | Yes | Ag | Ag
QOFDAS_clean | 8.00947e-06 | 7.03553 | 3.81631 | 755.7208 | 781.008 | 0.4904 | 0.370605 | Yes | Ag | Ag
QOFDEW_clean | 7.90338e-06 | 7.03046 | 3.79465 | 757.5298 | 779.869 | 0.4982 | 0.377401 | Yes | Ag | Ag
QOFDIA01_clean | 7.75953e-06 | 7.07034 | 3.75403 | 759.9419 | 774.626 | 0.4958 | 0.37678 | Yes | Ag | Ag
QOFDIA02_clean | 8.01349e-06 | 7.01083 | 3.77871 | 749.4847 | 761.974 | 0.4834 | 0.362301 | Yes | Ag | Ag
QOFDIA03_clean | 7.94765e-06 | 7.02821 | 3.76639 | 750.5423 | 757.135 | 0.4842 | 0.363411 | Yes | Ag | Ag
QOFDIA05_clean | 7.78075e-06 | 7.02958 | 3.74465 | 753.5681 | 766.718 | 0.49 | 0.36925 | Yes | Ag | Ag
QOFDIA06_clean | 7.70627e-06 | 7.01624 | 3.71089 | 755.2243 | 774.855 | 0.4912 | 0.370967 | Yes | Ag | Ag
QOFDIA07_clean | 7.67417e-06 | 7.02954 | 3.71586 | 755.4354 | 782.845 | 0.4912 | 0.371071 | Yes | Ag | Ag
QOFDIA08_clean | 7.62876e-06 | 7.02793 | 3.71306 | 756.0922 | 774.255 | 0.4926 | 0.372451 | Yes | Ag | Ag
QOFDIA_clean | 7.71978e-06 | 7.0591 | 3.80398 | 760.5604 | 782.123 | 0.4968 | 0.377845 | Yes | Ag | Ag
QOFDOG_clean | 7.75579e-06 | 7.06378 | 3.79902 | 759.8553 | 779.109 | 0.4946 | 0.375823 | Yes | Ag | Ag
QOFKUT_clean | 3.26972e-05 | 5.30234 | 4.62006 | 762.4741 | 863.381 | 0.538 | 0.410209 | Yes | Cu | Cu
QOFLAA_clean | 3.55276e-06 | 9.67197 | 6.44372 | 1296.647 | 3023.99 | 0.771 | 0.999714 | Yes | Cu | Cu
QOFPAE_clean | 2.38723e-06 | 5.80282 | 4.70685 | 291.5834 | 565.785 | 0.5998 | 0.174892 | Yes | U | U
QOGZET_clean | 0.000216604 | 4.96309 | 2.71489 | 494.3349 | 318.713 | 0.4608 | 0.22779 | Yes | Ga | Ga
QOHTOX_clean | 4.0978e-06 | 3.99648 | 2.79601 | 842.1975 | 419.987 | 0.4748 | 0.399874 | No |  | Co
QOHTUD_clean | 2.69186e-06 | 6.67584 | 5.81143 | 890.9877 | 812.727 | 0.4922 | 0.438545 | Yes | Co | Co
QOHYET_clean | 2.02126e-05 | 5.66796 | 4.25652 | 697.6128 | 806.137 | 0.5024 | 0.350479 | No |  | Ce
QOJKAB_clean | 4.09703e-06 | 5.80501 | 4.09157 | 857.9125 | 1815.58 | 0.6686 | 0.5736 | No |  | Zn
QOJTUE_clean | 2.29067e-05 | 4.99075 | 4.07072 | 719.052 | 1059.64 | 0.5964 | 0.428841 | Yes | Cu | Cu
QOJVAM_clean | 2.19249e-05 | 5.27687 | 4.07489 | 720.4092 | 1054.95 | 0.585 | 0.421438 | Yes | Cu | Cu
QOJYEV_clean | 2.56817e-06 | 4.12598 | 2.58689 | 612.7564 | 82.9231 | 0.3946 | 0.241793 | Yes | Zn | Zn
QOKCID_clean | 1.5428e-05 | 4.30865 | 3.85554 | 583.1006 | 253.939 | 0.3688 | 0.215047 | Yes | Zn | Zn
QOKKAE_clean | 3.00295e-06 | 4.41255 | 3.41758 | 506.0985 | 469.862 | 0.5434 | 0.275014 | Yes | Yb | Yb
QOLVET_clean | 0.000815484 | 4.18106 | 3.97053 | 545.2682 | 385.727 | 0.4316 | 0.235338 | No |  | Al
QOMDUS_clean | 9.52727e-06 | 5.73732 | 4.27265 | 637.2105 | 798.122 | 0.5388 | 0.343329 | Yes | Zn | Zn
QOMFEE_clean | 1.63639e-05 | 6.23329 | 4.79223 | 1045.474 | 2272.05 | 0.6332 | 0.661994 | Yes | Zn | Zn
QOMRUH_clean | 9.69264e-06 | 5.91598 | 4.8393 | 1056.571 | 2426.22 | 0.6568 | 0.693956 | Yes | Cu | Cu
QOMSAO_clean | 8.5714e-06 | 6.28295 | 5.19194 | 1094.872 | 2557.31 | 0.6626 | 0.725462 | Yes | Cu | Cu
QOMSES_clean | 9.63736e-06 | 5.8822 | 4.848 | 1052.993 | 2359.47 | 0.658 | 0.692869 | Yes | Cu | Cu
QOMTET_clean | 2.04937e-05 | 4.76534 | 3.95054 | 744.2913 | 843.42 | 0.5016 | 0.373337 | Yes | Zn | Zn
QONKUB_clean | 8.6473e-06 | 6.24349 | 5.12734 | 1091.465 | 2549.56 | 0.6696 | 0.730845 | Yes | Cu | Cu
QONLAI_clean | 9.24401e-06 | 6.10211 | 4.91381 | 1063.885 | 2466.88 | 0.6558 | 0.697696 | Yes | Cu | Cu
QONLEM_clean | 9.08849e-06 | 5.90984 | 4.72024 | 1067.898 | 2524.31 | 0.6642 | 0.709298 | Yes | Cu | Cu
QONLIQ_clean | 9.15414e-06 | 6.00653 | 4.86996 | 1073.726 | 2482.22 | 0.6534 | 0.701573 | Yes | Cu | Cu
QONQAM_clean | 1.44097e-05 | 6.95521 | 6.65822 | 1044.509 | 1700.38 | 0.609 | 0.636106 | No |  | Al
QOPCEE_clean | 1.37748e-05 | 5.00224 | 4.42588 | 498.0228 | 304.521 | 0.4062 | 0.202297 | Yes | Mn | Mn
QOPDEE_clean | 6.24859e-05 | 5.73867 | 3.59336 | 477.3338 | 496.637 | 0.5118 | 0.244299 | No |  | Zn,Ga
QOPPES_clean | 7.92463e-06 | 7.05411 | 5.65156 | 1033.534 | 2049.91 | 0.6408 | 0.662289 | Yes | Co | Co
QOPPOC_clean | 1.5905e-05 | 4.21204 | 3.56876 | 661.612 | 372.007 | 0.4702 | 0.31109 | Yes | Cu | Cu
QOPZIF_clean | 1.17771e-05 | 6.77563 | 4.15655 | 934.7716 | 1739.71 | 0.6378 | 0.596196 | Yes | Zn | Zn
QOQDAD_clean | 2.9211e-05 | 4.99584 | 2.9157 | 723.4424 | 436.935 | 0.4524 | 0.327285 | No |  | Co
QOQWOK01_clean | 9.94516e-06 | 8.63633 | 6.73186 | 1068.992 | 1575.23 | 0.5784 | 0.618305 | No |  | Mn
QOQWOK_clean | 1.03435e-05 | 8.39175 | 6.59132 | 1044.54 | 1525.26 | 0.566 | 0.59121 | No |  | Mn
QOSJEP_clean | 8.03044e-06 | 5.95986 | 5.08733 | 687.1766 | 1014.54 | 0.5466 | 0.37561 | Yes | Cu,Er | Cu,Er
QOSJUF_clean | 7.81576e-06 | 6.12081 | 5.11749 | 708.0598 | 1085.52 | 0.5616 | 0.397647 | Yes | Ho,Cu | Ho,Cu
QOSXOM_clean | 1.29138e-05 | 11.03802 | 8.53557 | 961.5754 | 1256.69 | 0.5972 | 0.574255 | Yes | Zn | Zn
QOTWON_clean | 1.84768e-06 | 4.80342 | 2.47987 | 707.4938 | 536.75 | 0.4862 | 0.343984 | No |  | Mn
QOTZEG_clean | 1.09375e-05 | 6.98929 | 6.77562 | 656.698 | 982.34 | 0.5546 | 0.364204 | Yes | La | La
QOVDAH_clean | 1.56545e-06 | 9.81819 | 9.19443 | 746.4915 | 1028.47 | 0.5818 | 0.434308 | Yes | Ni | Ni
QOVDEL_clean | 1.42224e-06 | 9.82811 | 9.16141 | 741.5867 | 997.404 | 0.5734 | 0.425224 | Yes | Ni | Ni
QOVGOY01_clean | 1.68635e-06 | 4.75257 | 3.29667 | 684.8096 | 549.042 | 0.5084 | 0.348157 | Yes | Mn | Mo,Mn
QOVGOY_clean | 1.63439e-06 | 4.75346 | 3.30527 | 688.895 | 550.094 | 0.5064 | 0.348856 | Yes | Mn | Mo,Mn
QOVSOL_clean | 2.22188e-05 | 6.4221 | 3.84022 | 877.9785 | 1063.66 | 0.5446 | 0.478145 | No |  | Cd
QOVSUR_clean | 2.37473e-05 | 7.13291 | 2.76599 | 773.5208 | 598.39 | 0.5074 | 0.392484 | No |  | Cd
QOVWOP_clean | 6.29807e-07 | 3.85842 | 2.99137 | 664.5181 | 71.3366 | 0.4246 | 0.282154 | No |  | Cd
QOWLEU_clean_h | 1.48158e-06 | 7.55178 | 5.63017 | 707.5538 | 898.791 | 0.5304 | 0.375286 | No |  | Co
QOWRAV02_clean | 1.06177e-05 | 16.40599 | 5.24588 | 1394.486 | 2969.18 | 0.7138 | 0.995384 | Yes | Cu | Cu
QOWRAV03_clean | 1.05781e-05 | 16.39933 | 5.24565 | 1394.331 | 2968.8 | 0.7134 | 0.994716 | Yes | Cu | Cu
QOWRAV04_clean | 1.06055e-05 | 16.39644 | 5.24663 | 1394.022 | 2970.28 | 0.7132 | 0.994216 | Yes | Cu | Cu
QOWRAV05_clean | 1.06136e-05 | 16.38928 | 5.24682 | 1393.557 | 2969.49 | 0.7132 | 0.993885 | Yes | Cu | Cu
QOWRAV06_clean | 1.06908e-05 | 16.3778 | 5.24265 | 1392.936 | 2972.83 | 0.7136 | 0.994 | Yes | Cu | Cu
QOWRAV07_clean | 1.07187e-05 | 16.36646 | 5.23896 | 1392.317 | 2971.38 | 0.7136 | 0.993558 | Yes | Cu | Cu
QOWRAV08_clean | 1.07087e-05 | 16.35712 | 5.2326 | 1391.697 | 2973.47 | 0.7128 | 0.992003 | Yes | Cu | Cu
QOWRAV09_clean | 1.08028e-05 | 16.34087 | 5.22933 | 1390.925 | 2974.94 | 0.7138 | 0.992842 | Yes | Cu | Cu
QOWRAV10_clean | 1.0795e-05 | 16.32287 | 5.22574 | 1389.068 | 2969.47 | 0.7132 | 0.990684 | Yes | Cu | Cu
QOWRAV11_clean | 1.07452e-05 | 16.31009 | 5.22559 | 1387.061 | 2966.28 | 0.7124 | 0.988141 | Yes | Cu | Cu
QOWRAV12_clean | 1.07986e-05 | 16.28739 | 5.21999 | 1384.282 | 2960.89 | 0.713 | 0.986993 | Yes | Cu | Cu
QOXFIU_clean | 1.82134e-06 | 5.39147 | 3.92821 | 448.7263 | 341.9992 | 0.4354 | 0.195376 | Yes | K,U | K,U
QOXNIB_clean | 5.62105e-06 | 4.25979 | 3.61253 | 494.5427 | 252.133 | 0.4388 | 0.217005 | Yes | Cu | Cu
QOYLOG_clean | 3.39258e-05 | 5.80261 | 4.54109 | 674.3589 | 722.217 | 0.498 | 0.335831 | Yes | Ni | Ni
QOYYOU_clean | 1.0887e-05 | 20.98431 | 4.51928 | 1077.425 | 1748.33 | 0.703 | 0.75743 | Yes | Zn | Zn
QOZDOY_clean | 7.84107e-05 | 5.27343 | 4.6547 | 860.2891 | 953.534 | 0.534 | 0.459394 | Yes | Zn | Zn
QOZFUG_charged | 4.5176e-06 | 7.42492 | 5.29699 | 1157.815 | 1945.82 | 0.6082 | 0.704183 | Yes | Cu | Cu
QOZGAP_clean | 3.05086e-05 | 4.8362 | 3.81563 | 836.5331 | 1054.2 | 0.5442 | 0.455241 | Yes | Cu | Cu
QOZPIG_clean | 1.22488e-05 | 4.54942 | 3.60193 | 811.4644 | 1080.26 | 0.5634 | 0.457179 | No |  | Cd
QOZPOM_clean | 1.53508e-05 | 4.94177 | 4.05577 | 893.8228 | 1149.62 | 0.5788 | 0.517342 | No |  | Zn
QOZWAF_clean | 6.60815e-07 | 8.11802 | 4.72444 | 378.4309 | 696.627 | 0.5864 | 0.221912 | Yes | W | W,Ni
QQQGTA01_clean | 6.47258e-07 | 4.74958 | 2.42441 | 487.4506 | 264.182 | 0.5106 | 0.248893 | Yes | Cd | Cd
QQQGTA02_clean | 8.17314e-07 | 4.84486 | 2.41506 | 485.9275 | 253.2 | 0.5152 | 0.25035 | Yes | Cd | Cd
QQQGTA03_clean | 8.67918e-07 | 4.87863 | 2.44477 | 489.2512 | 278.47 | 0.5128 | 0.250888 | Yes | Cd | Cd
QUBWIU_clean | 3.63549e-06 | 10.48256 | 4.17052 | 812.7108 | 1312.05 | 0.6222 | 0.505669 | Yes | Cu,Na,Sm | Cu,Na,Sm
QUBZAP_clean | 2.65805e-06 | 7.14967 | 3.85025 | 530.4477 | 529.12773 | 0.4918 | 0.260874 | Yes | Ag | Ag
QUDGED_clean | 7.05184e-06 | 9.12367 | 7.3846 | 1664.198 | 3993.78 | 0.7754 | 1.29042 | Yes | Zn | Zn
QUDJIJ_clean | 2.01323e-05 | 5.71523 | 4.47901 | 954.2167 | 1757.9 | 0.5918 | 0.564707 | Yes | Zn | Zn
QUDJOP_clean | 2.5425e-05 | 6.19638 | 4.53832 | 945.2511 | 1676.75 | 0.5902 | 0.557888 | Yes | Zn | Zn
QUFGED_clean | 0.000297118 | 5.36015 | 3.38006 | 620.7556 | 633.34451 | 0.5046 | 0.313234 | Yes | Mg,Al | Mg,Al
QUFGIH_clean | 0.000298366 | 5.23484 | 3.17899 | 618.3948 | 562.673 | 0.5008 | 0.309692 | Yes | Mg,Al | Mg,Al
QUFKIN_clean | 2.74306e-05 | 4.6712 | 2.4372 | 651.6951 | 324.432 | 0.4478 | 0.291829 | Yes | Co | Co
QUFTAM_clean | 1.52403e-05 | 4.97686 | 4.54571 | 638.6022 | 519.872 | 0.4264 | 0.2723 | Yes | Cu,Na | Cu,Na
QUFXIZ_clean | 1.53997e-05 | 4.67454 | 3.3342 | 674.4544 | 210.914 | 0.406 | 0.273829 | Yes | Zn | Zn
QUGBUQ_clean | 7.46647e-08 | 4.00553 | 3.06961 | 555.4074 | 42.2227 | 0.394 | 0.218831 | Yes | Ag | Ag
QUGNOV_clean | 5.5945e-08 | 3.55675 | 2.97561 | 535.6789 | 13.9098 | 0.3552 | 0.190273 | No |  | Cd
QUGPAJ_charged | 4.39481e-07 | 9.18799 | 6.4755 | 334.9534 | 307.639 | 0.4726 | 0.158299 | Yes | Re | Nd,Re
QUGZEZ_clean | 1.18381e-06 | 5.06464 | 3.34705 | 499.0667 | 453.809 | 0.4524 | 0.226376881 | No |  | Gd,Mn
QUHMOX_clean | 6.45105e-06 | 4.58402 | 3.20914 | 307.4965 | 84.6014 | 0.3406 | 0.104733 | Yes | Gd | Gd
QUJFUX_clean | 1.05224e-05 | 3.94762 | 2.40817 | 488.1025 | 166.81 | 0.4508 | 0.220037 | Yes | Cd | Cd
QUJJUC_clean | 6.71598e-06 | 6.37183 | 4.25289 | 909.2893 | 2362.895 | 0.689 | 0.626499 | No |  | Na
QUJKOX_clean | 1.43377e-05 | 5.83219 | 3.24895 | 733.5035 | 794.541 | 0.4898 | 0.359271 | Yes | Na | Na,Fe
QUKQAQ_clean | 2.45116e-07 | 3.73322 | 3.1573 | 526.7011 | 73.1828 | 0.4218 | 0.222163 | Yes | La | La
QUKYOL_clean | 5.70684e-06 | 4.31995 | 2.89067 | 489.0239 | 250.475 | 0.4492 | 0.21967 | Yes | Cu | Cu,La
QUKYUR_clean | 4.85279e-06 | 4.2216 | 2.88893 | 469.2324 | 205.223 | 0.4372 | 0.205148 | Yes | Cu | Cu,Nd
QULLEP_clean | 1.34321e-05 | 4.84676 | 3.51441 | 771.724 | 401.348 | 0.4678 | 0.361013 | Yes | Cd | Cd
QULMIU_clean | 4.155e-06 | 10.29771 | 9.60437 | 654.142 | 693.336 | 0.525 | 0.343424 | No |  | In
QUMFUB_clean | 1.23289e-05 | 6.17873 | 3.70632 | 800.0704 | 1131.45 | 0.5442 | 0.435399 | No |  | Mn
QUMJEP_clean | 9.03188e-06 | 4.83762 | 2.54409 | 554.2715 | 156.747 | 0.4012 | 0.222373 | No |  | Dy
QUMYUT_clean | 1.46962e-06 | 3.75481 | 2.67116 | 654.6088 | 46.9754 | 0.381 | 0.249405 | Yes | Na | Pr,Na
QUNVIG_clean | 4.5853e-06 | 7.99116 | 6.98056 | 1169.911 | 2268.96 | 0.6666 | 0.779862 | No |  | Co
QUNWAZ_clean | 2.08919e-05 | 6.68191 | 4.62372 | 1012.852 | 1464.24 | 0.5434 | 0.550384 | Yes | Zn | Zn
QUPDEL01_clean | 9.0245e-06 | 4.31787 | 3.88877 | 487.7216 | 386.128 | 0.4768 | 0.232546 | Yes | Gd | Gd
QUPDEL_clean | 1.08232e-05 | 4.30346 | 3.89395 | 485.1613 | 383.442 | 0.481 | 0.233363 | Yes | Gd | Gd
QUPHIT_clean | 1.41831e-05 | 4.22766 | 3.0939 | 771.2419 | 395.475 | 0.4414 | 0.340426 | Yes | Co | Co
QUPHUF_clean | 2.43395e-05 | 5.02709 | 3.72665 | 783.3491 | 493.241 | 0.4654 | 0.36457 | Yes | Zn | Zn
QUPJAN_clean | 1.54469e-05 | 5.93426 | 3.61461 | 746.8371 | 675.175 | 0.4828 | 0.360574 | No |  | Cd
QUPZAC_clean | 1.04878e-06 | 4.03148 | 2.49845 | 547.4952 | 49.5133 | 0.4156 | 0.227539 | Yes | Cu,Sm | Cu,Sm
QUPZIK_clean | 6.34178e-07 | 3.88028 | 2.41479 | 514.5356 | 32.0923 | 0.4036 | 0.207667 | Yes | Cu,Er | Cu,Er
QUQBAH_clean | 6.80257e-06 | 9.66456 | 8.22981 | 1389.812 | 2525.84 | 0.7038 | 0.978149 | No |  | Fe
QUQFIS_clean | 1.61211e-05 | 7.94677 | 5.42884 | 1159.481 | 2886.25 | 0.7028 | 0.814884 | Yes | Zn | Zn
QUQFOY_clean | 1.13131e-05 | 8.20803 | 5.81249 | 1054.1 | 2613.87 | 0.7154 | 0.754103 | Yes | Cd | Cd
QUQGAL_clean | 1.5606e-05 | 5.24917 | 3.7405 | 1054.429 | 1264.55 | 0.5468 | 0.576561 | Yes | Li | Li
QUQHAM_clean | 3.14393e-06 | 4.11745 | 3.56035 | 453.0381 | 98.9459 | 0.3616 | 0.163818 | Yes | Cu | Cu
QUQPOI_SL | 1.71194e-05 | 6.67917 | 4.16594 | 1286.442 | 2929.12 | 0.6518 | 0.838503 | No |  | Zn
QUQPUO_clean | 7.23134e-06 | 4.10943 | 3.18244 | 830.3441 | 509.446 | 0.4756 | 0.394911 | Yes | Zn | Zn
QUQWOQ_clean | 7.06148e-06 | 10.06165 | 6.49649 | 1376.233 | 3023.92 | 0.7314 | 1.00658 | Yes | Zn | Zn
QUQWUW_clean | 9.80509e-06 | 9.102 | 7.19033 | 1036.159 | 1804 | 0.668 | 0.692154 | Yes | Zn | Zn
QUQYUY_clean | 4.90035e-06 | 5.26261 | 4.12424 | 461.525 | 593.325 | 0.5212 | 0.240547 | Yes | Cu,Re | Cu,Re
QURSEC_clean | 1.355e-05 | 6.73488 | 4.98598 | 898.3999 | 1322.37 | 0.585 | 0.525564 | Yes | Pd | Zn,Pd
QUSBEM_charged | 5.41331e-06 | 4.28184 | 2.66157 | 711.6577 | 118.101 | 0.4522 | 0.321811 | No |  | Cd,Li
QUSBIP_clean | 5.10553e-06 | 10.66909 | 7.4091 | 1769.839 | 4259.92 | 0.764 | 1.35216 | Yes | Zn | Zn
QUSBIQ_charged | 2.1029e-05 | 5.32669 | 4.23467 | 1024.123 | 1634.33 | 0.605 | 0.619594 | No |  | Cd
QUSCAJ_clean | 6.7676e-06 | 5.41421 | 3.75067 | 853.971 | 1132.04 | 0.5476 | 0.467633 | Yes | Li | Cd,Li
QUSCEN_clean | 5.9839e-05 | 5.44405 | 4.31312 | 851.3464 | 988.008 | 0.5346 | 0.455132 | No |  | Cd,Li
QUSHUJ_clean | 9.28751e-06 | 7.15336 | 4.82289 | 1106.2 | 1770.61 | 0.599 | 0.662614 | Yes | Cu | Cu,Mn
QUSQIG_clean | 3.77137e-06 | 4.53831 | 3.95004 | 699.8978 | 726.335 | 0.4826 | 0.337771 | No |  | Zn,Ir
QUSRIH_clean | 5.81464e-06 | 4.38791 | 3.69157 | 536.5411 | 577.916 | 0.549 | 0.294561 | Yes | U | U
QUSRON_clean | 2.67647e-06 | 4.7209 | 2.43165 | 408.7873 | 270.194 | 0.507 | 0.207255 | Yes | U | U
QUSRUT_clean | 1.70325e-06 | 5.91349 | 3.768 | 461.9364 | 467.691 | 0.5258 | 0.242886 | Yes | U | U
QUSSII_clean | 2.4169e-05 | 5.07067 | 4.28847 | 766.9476 | 777.485 | 0.5214 | 0.399886 | Yes | Zn | Zn
QUTTII01_clean | 1.34028e-05 | 5.86223 | 4.35313 | 641.7455 | 949.028 | 0.4966 | 0.31869 | Yes | Co | Co
QUTTII_clean | 1.31281e-05 | 5.89004 | 4.39215 | 647.4294 | 948.466 | 0.5138 | 0.332648 | Yes | Co | Co
QUTVIM_clean | 1.39706e-06 | 4.31873 | 2.56482 | 1030.495 | 669.7 | 0.52 | 0.535857 | Yes | K | Fe,K
QUVDOB_clean | 2.22354e-06 | 3.95151 | 3.19827 | 473.0593 | 115.972 | 0.4116 | 0.194711 | No |  | Dy
QUVDUH_clean | 3.04246e-06 | 3.94913 | 3.20462 | 560.9028 | 130.571 | 0.4038 | 0.226493 | No |  | Y
QUVFAP_clean | 2.76625e-06 | 3.97695 | 3.20053 | 462.963 | 112 | 0.4068 | 0.188333 | No |  | Er
QUVFET_clean | 2.06875e-06 | 3.88602 | 3.16514 | 446.8375 | 103.377 | 0.402 | 0.179629 | No |  | Lu
QUWYEO_clean | 9.72046e-05 | 4.99055 | 3.64708 | 637.503 | 283.963 | 0.3404 | 0.217006 | No |  | Ca
QUXQUX_clean | 9.36938e-05 | 5.17149 | 3.8322 | 644.3922 | 307.026 | 0.3482 | 0.224378 | No |  | Ca
QUXRAE_clean | 9.60262e-05 | 5.03286 | 3.68439 | 639.9549 | 291.888 | 0.3404 | 0.21784 | No |  | Ca
QUXREI_clean | 9.6022e-05 | 5.01673 | 3.67388 | 639.8362 | 292.911 | 0.336 | 0.214985 | No |  | Ca
QUXRIM_clean | 7.36932e-05 | 4.75182 | 4.31251 | 641.4739 | 305.985 | 0.3332 | 0.213739 | No |  | Ca
QUXROS_clean | 9.51132e-05 | 5.0019 | 3.66108 | 639.1941 | 285.275 | 0.341 | 0.217965 | No |  | Ca
QUXRUY_clean | 9.72327e-05 | 4.90652 | 3.5734 | 635.0376 | 266.99 | 0.3326 | 0.211213 | No |  | Ca
QUZVEO_clean | 3.33706e-06 | 9.48553 | 8.8403 | 712.4537 | 1139.94 | 0.619 | 0.441008 | Yes | Dy | Dy
QUZZES_clean | 1.87802e-05 | 5.06119 | 3.42679 | 968.6168 | 1195.46 | 0.5416 | 0.524604 | No |  | Mg
RABHAZ_clean | 2.51114e-06 | 6.83344 | 4.71663 | 936.2682 | 1697.83 | 0.6246 | 0.584793 | Yes | Ni | Cd,Ni
RABHIH_clean | 3.53637e-06 | 6.97329 | 4.88825 | 1073.699 | 2352.75 | 0.6512 | 0.699193 | Yes | Ni | Cd,Ni
RACHUA_clean | 4.73796e-06 | 10.9643 | 9.26908 | 1313.831 | 2668.75 | 0.7024 | 0.922834 | Yes | Zn | Zn
RACZEC_clean | 8.66189e-06 | 5.79552 | 5.04854 | 659.6872 | 594.354 | 0.4678 | 0.308601 | No |  | Co
RAFMUH_clean | 1.14436e-05 | 3.69144 | 3.27288 | 453.5744 | 75.3863 | 0.4336 | 0.19667 | No |  | Zn
RAFNIV_clean | 1.47781e-05 | 5.08011 | 4.95466 | 776.7473 | 519.62 | 0.4346 | 0.337575 | No |  | Ag
RAFNUH01_clean | 6.3474e-06 | 5.42763 | 5.00502 | 865.3064 | 892.51 | 0.5104 | 0.441654 | No |  | Ag
RAFNUH_clean | 1.80441e-05 | 4.89776 | 4.80325 | 756.1494 | 484.055 | 0.4324 | 0.326959 | No |  | Ag
RAGMOE_clean | 7.35541e-05 | 5.90739 | 4.56726 | 779.721 | 557.765 | 0.4784 | 0.373019 | No |  | La
RAGREY_charged | 6.87451e-06 | 6.91275 | 6.07316 | 1373.736 | 2533.08 | 0.6678 | 0.917381 | Yes | Cu | Cu
RAGYAB_clean | 2.23311e-05 | 4.47073 | 2.84112 | 538.3029 | 221.804 | 0.5066 | 0.272704 | Yes | Ba | Ba,Ge
RAHBUZ_clean | 9.48044e-06 | 6.80616 | 5.48586 | 873.5303 | 1734.22 | 0.6386 | 0.557835 | Yes | Zn | Zn
RAHMAP_clean | 1.57549e-05 | 5.60258 | 3.44233 | 784.16 | 867.624 | 0.5354 | 0.419839 | Yes | Cu | Cu
RAHNOF_clean | 6.71427e-06 | 19.03849 | 6.57368 | 1681.09 | 3660.55 | 0.7766 | 1.30553 | Yes | Cu | Cu
RAJFAL_clean | 6.21159e-06 | 3.99252 | 2.95999 | 754.3754 | 143.033 | 0.43 | 0.324381 | Yes | Ca | Ca
RAJFAM_clean | 1.60316e-05 | 5.76966 | 4.83521 | 657.964 | 807.709 | 0.4906 | 0.322798 | Yes | Co | Co
RAJFEQ_clean | 1.39583e-05 | 6.16839 | 5.15091 | 680.7352 | 877.291 | 0.5068 | 0.344997 | Yes | Co | Co
RAKCUC_clean | 4.17638e-06 | 8.57661 | 7.89234 | 837.2475 | 1727.86 | 0.673 | 0.563469 | No |  | Zn
RAKDAJ_clean | 4.35644e-06 | 8.45824 | 7.8928 | 829.7998 | 1707.09 | 0.6724 | 0.557956 | Yes | Zn | Zn
RAKDEN_clean | 4.01963e-06 | 8.39033 | 7.40998 | 826.9725 | 1684.4 | 0.668 | 0.55242 | No |  | Zn
RAKMOF_clean | 1.63105e-06 | 6.63021 | 4.74893 | 874.0418 | 1979.14 | 0.7132 | 0.623366 | Yes | Cd | Cd
RAKPEZ_clean | 1.12467e-05 | 4.6239 | 3.09512 | 515.3497 | 118.227 | 0.353 | 0.181918 | No |  | La
RALZEL_clean | 2.88456e-05 | 4.9282 | 3.31788 | 587.3129 | 242.8 | 0.3896 | 0.228817 | Yes | V | V,Sm
RANNUS_clean | 6.02705e-06 | 5.60983 | 3.56003 | 735.3049 | 1137.28 | 0.565 | 0.415449 | Yes | Nd | Nd
RANPAA_clean | 1.06159e-05 | 6.05316 | 4.94809 | 784.7446 | 1263.87 | 0.5832 | 0.457663 | Yes | La | La
RANWAH_clean | 1.27623e-05 | 16.74527 | 9.32901 | 1238.183 | 1986.527 | 0.6974 | 0.863509 | Yes | Mn | Mn
RAPBOZ_clean | 2.7129e-05 | 6.26431 | 4.41375 | 645.4653 | 723.042 | 0.4916 | 0.31731 | Yes | Al | Al
RAPMOK_clean | 6.29114e-06 | 5.38557 | 3.02087 | 503.3498 | 462.803 | 0.5636 | 0.283688 | Yes | Zn | Zn
RAPYUE_clean | 4.77437e-06 | 8.10283 | 5.74584 | 1166.853 | 3069.79 | 0.7212 | 0.841534 | Yes | Zn | Zn
RAQVEM_clean | 1.86089e-06 | 4.14606 | 3.13681 | 723.6099 | 127.766 | 0.4262 | 0.308404 | No |  | Zn
RARYOZ_clean | 9.46852e-06 | 5.44228 | 2.41048 | 609.2137 | 440.664 | 0.4762 | 0.290107 | Yes | Gd,Co | Gd,Co
RASGAT_clean | 1.36575e-06 | 7.32111 | 5.46808 | 636.2133 | 1734.34 | 0.7354 | 0.467871 | Yes | Cu | Cu
RASKIH_clean | 6.10988e-05 | 5.34593 | 4.56791 | 843.832 | 934.001 | 0.485 | 0.409257 | Yes | Mg | Mg
RASKON_clean | 2.6165e-05 | 4.83097 | 3.827 | 879.8789 | 766.914 | 0.4996 | 0.439586 | Yes | Mg | Mg
RASXEP01_clean | 5.96732e-06 | 5.09989 | 3.45083 | 418.4993 | 262.825 | 0.4048 | 0.169408 | Yes | Sm | Sm
RATSAI_clean | 1.80946e-05 | 5.60614 | 4.62847 | 563.3993 | 646.824 | 0.5046 | 0.284292 | Yes | Dy | Dy
RATVEP_clean | 1.70725e-07 | 3.73735 | 3.09956 | 742.6055 | 94.3768 | 0.4282 | 0.317985 | Yes | Mg | Mg
RAVCOI_clean | 7.13592e-05 | 4.67005 | 2.56312 | 582.2823 | 191.743 | 0.3996 | 0.23268 | No |  | Pr
RAVCUO_clean | 7.45103e-05 | 4.66502 | 2.55192 | 574.6697 | 186.044 | 0.4046 | 0.232512 | No |  | Nd
RAVDAV_clean | 7.76753e-05 | 4.65524 | 2.539 | 562.3728 | 185.639 | 0.4034 | 0.226861 | No |  | Sm
RAVDID_clean | 7.91717e-05 | 4.61802 | 2.53521 | 551.0735 | 174.552 | 0.4054 | 0.223406 | No |  | Gd
RAVDUP_clean | 8.43487e-05 | 4.5895 | 2.50205 | 539.1998 | 172.041 | 0.3882 | 0.209317 | No |  | Dy
RAVFAX_clean | 1.02802e-05 | 4.34195 | 3.1818 | 582.018 | 280.766 | 0.4412 | 0.256786 | Yes | Er | Er
RAVFEB_clean | 1.04657e-05 | 4.34325 | 3.12579 | 577.5473 | 265.507 | 0.4414 | 0.254929 | Yes | Tm | Tm
RAVFIF_clean | 1.39091e-05 | 4.34379 | 3.11722 | 572.3083 | 264.228 | 0.4508 | 0.257996 | Yes | Yb | Yb
RAVJOP_clean | 1.19615e-05 | 6.06205 | 4.36461 | 813.4446 | 1482.08 | 0.617 | 0.501897 | Yes | Cd | Cd
RAVVIU01_clean | 5.54046e-06 | 4.59869 | 3.5679 | 537.4957 | 371.917 | 0.4344 | 0.233488 | No |  | Co
RAVVIU_clean | 5.45671e-06 | 4.57827 | 3.5768 | 535.7506 | 368.714 | 0.4312 | 0.231016 | No |  | Co
RAVVUH_clean | 7.43121e-06 | 17.18258 | 16.37707 | 1636.206 | 2340.05 | 0.7478 | 1.22355 | Yes | Mg | Mg
RAVWAO_clean | 8.44987e-06 | 17.92516 | 17.51395 | 1863.752 | 2738.65 | 0.7562 | 1.40937 | Yes | Mg | Mg
RAVWES_clean | 8.31397e-06 | 24.44059 | 23.62721 | 2277.598 | 2839.17 | 0.7912 | 1.80203 | Yes | Mg | Mg
RAVWIW_clean | 6.80988e-06 | 30.70055 | 30.14408 | 2760.761 | 3192.07 | 0.82 | 2.26383 | Yes | Mg | Mg
RAVWOC_clean | 5.59697e-06 | 28.21772 | 27.5597 | 2605.755 | 3082.47 | 0.7968 | 2.07627 | Yes | Mg | Mg
RAVWUI_clean | 6.00319e-06 | 36.78756 | 36.43313 | 2987.5 | 3019.95 | 0.8506 | 2.54117 | Yes | Zn | Zn
RAVXAP_clean | 5.863e-06 | 34.85961 | 34.35542 | 3495.208 | 3523.86 | 0.8406 | 2.93808 | Yes | Mg | Mg
RAVXET_clean | 4.19214e-06 | 38.22812 | 38.06649 | 3060.228 | 2893.25 | 0.8304 | 2.54121 | Yes | Mg | Mg
RAVXIX_clean | 5.30071e-06 | 53.57674 | 53.26429 | 4262.03 | 3130.78 | 0.8668 | 3.69432 | No |  | Mg
RAVXOD_clean | 5.15771e-06 | 71.64119 | 71.50197 | 5583.379 | 3461.66 | 0.8986 | 5.01724 | Yes | Mg | Mg
RAWPIP_clean | 7.44361e-06 | 4.36045 | 2.69287 | 864.1175 | 195.694 | 0.455 | 0.393175 | Yes | Zn | Zn
RAWZIA_clean | 4.40749e-05 | 5.39589 | 4.8012 | 749.5578 | 913.881 | 0.473 | 0.35454 | No |  | Al
RAXCAW_charged | 4.88583e-06 | 6.59267 | 5.18923 | 803.5549 | 1079.15 | 0.5474 | 0.439866 | No |  | Zn
RAXCEA_charged | 2.9176e-05 | 5.0629 | 2.95997 | 741.3668 | 423.296 | 0.4956 | 0.367422 | No |  | Zn
RAXDAX_clean | 2.78056e-07 | 3.78 | 2.80345 | 695.0574 | 65.0916 | 0.4166 | 0.289561 | No |  | Zn
RAXQEO_clean | 5.28173e-06 | 8.85312 | 4.24768 | 1179.174 | 1684.3 | 0.631 | 0.744059 | Yes | Cu | Cu
RAXYOF_clean | 7.89069e-06 | 4.79754 | 4.32387 | 769.2071 | 548.286 | 0.4292 | 0.330142 | No |  | Mn
RAYFAA_clean | 3.58627e-06 | 15.81778 | 9.45289 | 1042.443 | 1620.88 | 0.6988 | 0.728459 | Yes | Cu | Cu
RAYFEE_clean | 6.09248e-06 | 13.87561 | 10.03609 | 1035.361 | 1724.8 | 0.7062 | 0.731172 | Yes | Cu | Cu
RAYKIN_clean | 6.7918e-06 | 9.49471 | 7.12348 | 966.4263 | 1053.26 | 0.5584 | 0.539655 | Yes | Zn | Zn
RAYLAG_clean | 8.51053e-06 | 8.06325 | 5.70271 | 943.8593 | 1055.37 | 0.5424 | 0.511951 | Yes | Zn | Zn
RAYLOU_clean | 8.92773e-06 | 6.83933 | 5.19617 | 910.2411 | 1134.91 | 0.5274 | 0.480063 | Yes | Zn | Zn
RAYMAG_clean | 1.37093e-05 | 6.11234 | 4.00379 | 1171.805 | 2665.5 | 0.6316 | 0.740112 | Yes | Co | Co
RAYMIP_clean | 6.38212e-06 | 13.47425 | 9.8037 | 1988.866 | 4196.14 | 0.8088 | 1.6086 | Yes | In | In
RAYMOV_clean | 5.38361e-06 | 13.90455 | 9.65699 | 2358.457 | 4982.37 | 0.8122 | 1.91554 | Yes | Mn | Mn
RAZGOQ_clean | 4.89321e-06 | 5.22922 | 5.1443 | 618.3909 | 577.454 | 0.5102 | 0.315503 | Yes | Cu | Cu
RAZJIM_clean | 1.30771e-05 | 5.21161 | 3.32417 | 719.0313 | 686.112 | 0.518 | 0.372458 | Yes | Ag | Ag
RAZXIA02_clean | 2.82045e-06 | 7.82014 | 4.3293 | 648.9503 | 825.908 | 0.459 | 0.297868 | Yes | K | K,Co
RAZXIA_clean | 2.80009e-06 | 7.67887 | 4.23308 | 640.4673 | 776.259 | 0.456 | 0.292053 | Yes | K | K,Co
RAZYIC_clean | 1.00852e-05 | 7.88308 | 6.20532 | 711.7387 | 1149.59 | 0.5966 | 0.424622 | No |  | Cu
RAZYOI_clean | 1.2198e-05 | 7.72531 | 5.99694 | 928.7811 | 1616.34 | 0.608 | 0.564701 | No |  | Cu
REBRIA_clean | 1.38179e-05 | 10.5814 | 2.63789 | 1027.712 | 1837.41 | 0.6822 | 0.701106 | No |  | Al
REBROG_clean | 7.44065e-06 | 10.27499 | 2.5213 | 1041.598 | 1895.29 | 0.6876 | 0.716203 | No |  | Mg,Al
REBRUM_clean | 6.86925e-06 | 10.39467 | 2.50626 | 960.4672 | 1725.09 | 0.6992 | 0.67156 | No |  | Mg,Ga
REBSAT_clean | 1.37534e-05 | 10.33426 | 2.49251 | 1030.657 | 1859.84 | 0.6766 | 0.697342 | No |  | Al
REBSIB_clean | 5.38519e-06 | 10.66019 | 2.55815 | 825.5048 | 1456.16 | 0.7026 | 0.579997 | No |  | Zn,Ga
REDROI_clean | 2.60159e-05 | 5.11492 | 3.52421 | 616.086 | 462.985 | 0.4856 | 0.299172 | No |  | Zn
REDYEG_clean | 7.57631e-06 | 6.00247 | 5.30071 | 582.1433 | 609.926 | 0.4804 | 0.279662 | No |  | Zn
REFJET_clean | 1.34524e-05 | 6.27741 | 5.87074 | 674.227 | 831.987 | 0.4452 | 0.300299845 | Yes | In,K | In,K
REFMEW_clean | 3.08823e-05 | 5.40996 | 3.37186 | 909.5457 | 1015.93 | 0.5686 | 0.517167 | No |  | Zn
REFTON_SL | 3.88322e-06 | 6.52014 | 5.78584 | 621.4307 | 454.292 | 0.4398 | 0.273306 | Yes | Zn | Cd,Zn
REFTUT_clean | 4.1379e-06 | 6.62287 | 5.81813 | 694.213 | 493.924 | 0.4434 | 0.307814 | Yes | Zn | Ca,Zn
REGJIW01_clean | 1.8928e-05 | 4.19061 | 3.96956 | 455.363 | 257.289 | 0.3638 | 0.165661 | No |  | Co
REGJIW02_clean | 1.33131e-05 | 4.15601 | 3.75321 | 453.9141 | 240.053 | 0.3622 | 0.164407 | No |  | Co
REGJIW_clean | 2.18381e-05 | 4.22072 | 4.03217 | 457.5633 | 289.856 | 0.367 | 0.167926 | No |  | Co
REGLOG_clean | 3.18208e-06 | 4.5216 | 3.24604 | 482.8142 | 430.174 | 0.5298 | 0.255795 | Yes | Cd | Cd
REGMOH_clean | 1.09638e-05 | 5.75637 | 3.63199 | 824.3615 | 573.642 | 0.461 | 0.380029 | No |  | Ni
REGMUN_clean | 1.06713e-05 | 5.53731 | 3.62481 | 823.6757 | 541.362 | 0.452 | 0.372301 | No |  | Co
REGQUR_clean | 1.04437e-05 | 6.37556 | 5.47534 | 968.4386 | 2386.34 | 0.6836 | 0.662025 | Yes | Zn | Zn
REGRAY_clean | 7.21391e-06 | 9.45537 | 5.54963 | 1080.149 | 2504.14 | 0.7126 | 0.769715 | Yes | Zn | Zn
REGREC_clean | 7.17278e-06 | 7.78665 | 6.48187 | 1111.522 | 2679.92 | 0.7204 | 0.800741 | Yes | Zn | Zn
REGRIG_clean | 5.98002e-06 | 9.2158 | 6.6287 | 1229.052 | 2825.1 | 0.7402 | 0.909744 | Yes | Zn | Zn
REHHOD_clean | 7.5591e-06 | 9.5023 | 7.30426 | 1021.688 | 2110.48 | 0.6764 | 0.69107 | Yes | Cd | Cd
REHJIZ_charged | 3.74654e-06 | 4.31609 | 3.15092 | 695.2411 | 308.759 | 0.4874 | 0.338862 | Yes | Ag | Ag
REHVAD_clean | 2.63207e-05 | 5.39014 | 4.09776 | 820.0418 | 696.033 | 0.4626 | 0.379352 | No |  | Co
REHVEH_clean | 2.72012e-05 | 5.09966 | 4.72276 | 823.296 | 675.033 | 0.4664 | 0.383984 | No |  | Co
REJLAU_clean | 4.8188e-07 | 4.47497 | 3.84758 | 571.7128 | 697.821 | 0.5078 | 0.290316 | Yes | Cu | Cu
REJLEY_clean | 2.31432e-05 | 5.1864 | 4.84916 | 853.2496 | 1266.19 | 0.5272 | 0.449833 | No |  | Co
REJLIC_clean | 2.03114e-05 | 7.01256 | 4.27999 | 916.6239 | 1575.89 | 0.5716 | 0.523941 | No |  | Co
REJVOS_clean | 1.24432e-05 | 4.89378 | 3.67275 | 720.2898 | 585.609 | 0.4646 | 0.334647 | No |  | Mg
REKCUG_clean | 1.0791e-05 | 5.13391 | 3.39797 | 581.808 | 700.316 | 0.566 | 0.329302 | No |  | Zn
RENWEM_clean | 4.91009e-08 | 3.15125 | 2.6927 | 645.1988 | 0 | 0.4542 | 0.29305 | Yes | Co | Co
RESQAJ_clean | 1.19903e-05 | 5.3045 | 3.72656 | 660.0486 | 347.927 | 0.4244 | 0.280124 | Yes | Cd | Cd
RESSAK_clean | 5.46689e-06 | 5.33635 | 3.74229 | 847.5797 | 906.899 | 0.5116 | 0.433623 | Yes | Ni | Ni
RESWOC_clean | 5.97207e-06 | 5.10105 | 3.16769 | 507.4597 | 381.731 | 0.4602 | 0.233533 | Yes | Er | Er
RESWUI01_clean | 2.0928e-05 | 4.8204 | 2.52516 | 598.9064 | 382.216 | 0.4992 | 0.298974 | Yes | Er | Er
RESWUI02_clean | 2.09948e-05 | 4.81438 | 2.52745 | 598.9064 | 382.737 | 0.4998 | 0.299333 | Yes | Er | Er
RESWUI_clean | 2.16136e-05 | 4.72323 | 2.47871 | 585.6172 | 352.378 | 0.4822 | 0.282384 | Yes | Er | Er
RETBEZ_clean | 1.38387e-05 | 5.70035 | 3.74465 | 734.2791 | 640.965 | 0.4694 | 0.344669 | Yes | Zn | Zn
REVYUO_clean | 1.03786e-05 | 4.59119 | 3.58129 | 878.0865 | 895.9104 | 0.5666 | 0.497524 | No |  | Cd
REWNEO01_clean | 7.03659e-06 | 18.51106 | 6.94262 | 1673.173 | 3782.32 | 0.7806 | 1.30608 | Yes | Cu | Cu
REWNEO_clean | 6.92626e-06 | 19.37323 | 6.76945 | 1729.087 | 3797.39 | 0.79 | 1.36598 | Yes | Cu | Cu
REWSUJ_clean | 7.09226e-06 | 7.20015 | 5.05884 | 853.9199 | 1169.98 | 0.5526 | 0.471877 | Yes | Dy | Dy
REXCII_clean | 3.91133e-06 | 8.08493 | 5.70512 | 724.8005 | 1238.2 | 0.6152 | 0.445897 | No |  | Zn
REXCOO_clean | 3.50437e-06 | 8.77219 | 5.8473 | 755.5609 | 1310.39 | 0.6516 | 0.492323 | No |  | Zn
REXCUU_clean | 3.89378e-06 | 8.63785 | 5.56771 | 734.4193 | 1262.57 | 0.6254 | 0.459305 | No |  | Zn
REXDAB_clean | 3.5696e-06 | 10.30851 | 5.62434 | 778.604 | 1375.95 | 0.652 | 0.507649 | No |  | Zn
REXDEF_clean | 3.90409e-06 | 8.48446 | 5.31586 | 730.5456 | 1227.48 | 0.6354 | 0.464188 | No |  | Zn
REXDIJ_clean | 3.21653e-06 | 8.90631 | 7.09895 | 777.7864 | 1340.2 | 0.6524 | 0.507429 | No |  | Zn
REXDOP_clean | 3.34753e-06 | 10.39698 | 6.23971 | 791.9224 | 1374.91 | 0.6598 | 0.522512 | No |  | Zn
REXDUV_clean | 3.74641e-06 | 8.6384 | 5.67843 | 735.5483 | 1264.86 | 0.6318 | 0.464721 | No |  | Zn
REXFAD_clean | 3.48067e-06 | 8.37909 | 6.69323 | 752.978 | 1310.04 | 0.6402 | 0.482057 | Yes | Zn | Zn
REXFEH_clean | 3.49568e-06 | 9.20954 | 5.96123 | 749.4173 | 1285.91 | 0.627 | 0.469885 | No |  | Zn
REXFIL_clean | 3.6922e-06 | 8.77344 | 5.77864 | 736.1168 | 1265.56 | 0.6372 | 0.469054 | Yes | Zn | Zn
REXFOR_clean | 3.52315e-06 | 8.55578 | 6.22037 | 740.2637 | 1266.85 | 0.6414 | 0.474804 | No |  | Zn
REXFUX_clean | 3.61105e-06 | 8.11172 | 6.18424 | 737.8876 | 1275.22 | 0.6386 | 0.471215 | No |  | Zn
REYBAA_clean | 2.66e-06 | 4.19945 | 3.50951 | 773.1321 | 412.731 | 0.4586 | 0.35456 | No |  | Zn
REYCEF_clean | 7.04078e-07 | 3.74512 | 2.8228 | 607.3415 | 29.8816 | 0.3844 | 0.233462 | Yes | Zn | Zn
REYCOP_clean | 8.95758e-07 | 3.95649 | 3.16913 | 835.373 | 245.318 | 0.4612 | 0.385274 | Yes | Zn | Zn
REYJEM_clean | 2.75195e-05 | 10.02209 | 6.26863 | 1231.975 | 2648.47 | 0.7198 | 0.886775 | No |  | In
REYMOZ_clean | 1.35748e-05 | 13.17296 | 6.59717 | 1132.176 | 2405.69 | 0.7188 | 0.813808 | Yes | Cu | Cu
REYPES_clean | 2.63542e-06 | 6.75417 | 5.73604 | 653.5862 | 295.6003 | 0.422 | 0.275813 | Yes | Zn | Zn
REYPIW_clean | 2.33745e-05 | 5.40721 | 5.27542 | 844.4306 | 1215.73 | 0.5374 | 0.453797 | No |  | Zn
REZJIR02_clean | 6.04017e-06 | 4.7149 | 2.73373 | 777.0551 | 491.877 | 0.5318 | 0.413237 | No |  | Mn
REZJIR03_clean | 4.62526e-06 | 4.5594 | 2.63083 | 765.6675 | 411.194 | 0.5254 | 0.402281 | No |  | Mn
REZJIR_clean | 6.1585e-06 | 4.71635 | 2.69979 | 782.185 | 492.206 | 0.5366 | 0.41972 | No |  | Mn
REZVAU_clean | 1.36162e-05 | 5.17319 | 4.55903 | 908.3312 | 1242.32 | 0.552 | 0.5014 | Yes | Co | Co
REZXEA_clean | 3.63435e-06 | 10.58306 | 9.90235 | 1558.079 | 3530.9 | 0.7602 | 1.18445 | Yes | Cr | Cr
REZXIE01_clean | 3.09411e-06 | 8.61957 | 8.10066 | 1222.615 | 2893.73 | 0.7116 | 0.870012 | Yes | Fe | Fe
REZXIE_clean | 3.09403e-06 | 8.61965 | 8.10074 | 1222.631 | 2893.87 | 0.7116 | 0.870025 | Yes | Fe | Fe
REZXOK_clean | 3.27828e-06 | 14.21059 | 13.62195 | 2127.397 | 4254.04 | 0.8176 | 1.73936 | Yes | Fe | Fe
REZXUQ_clean | 3.48733e-06 | 15.26291 | 13.95995 | 2762.935 | 4846.42 | 0.8582 | 2.37115 | Yes | Cr | Cr
RIBDAJ_clean | 1.04371e-05 | 5.97505 | 5.0342 | 1078.295 | 2579.42 | 0.666 | 0.718144 | No |  | Ni
RIBDEN_clean | 1.03992e-05 | 6.08901 | 5.09508 | 1072.628 | 2500.19 | 0.6512 | 0.698495 | No |  | Co
RIBTAZ_clean | 8.79879e-06 | 7.94342 | 5.01622 | 1140.164 | 2983.95 | 0.7178 | 0.818409 | Yes | Cu | Cu
RICBEM_clean | 5.10293e-06 | 11.37522 | 8.59238 | 2505.11 | 5704.93 | 0.821 | 2.0567 | Yes | Cu | Cu
RICHIV_clean | 1.16487e-06 | 4.32733 | 3.40584 | 594.8557 | 305.705 | 0.4398 | 0.261617 | No |  | La
RIFDUG01_clean | 1.30001e-05 | 13.00544 | 6.82625 | 1152.698 | 2375.58 | 0.7198 | 0.829712 | Yes | Zn | Zn
RIFGAQ_clean | 1.35089e-05 | 13.18615 | 6.52783 | 1136.728 | 2444.89 | 0.7148 | 0.812533 | Yes | Cu | Cu
RIFMIE_clean | 8.87346e-06 | 5.81313 | 3.54807 | 784.2092 | 741.0388 | 0.5018 | 0.393516 | Yes | La | La,Ni
RIFQEC_clean | 1.81453e-06 | 4.46708 | 2.94138 | 377 | 177.809 | 0.3802 | 0.143335 | Yes | Ce | Ce
RIFQUT_clean | 3.12189e-06 | 5.6172 | 4.23676 | 517.676 | 650.01 | 0.475 | 0.245896 | Yes | Co | Co
RIGPEE01_clean | 2.67216e-06 | 4.32886 | 3.44721 | 799.4819 | 452.592 | 0.462 | 0.369361 | Yes | Cu | Cu
RIGPEE_clean | 2.8689e-06 | 4.3699 | 3.50423 | 811.9322 | 485.277 | 0.468 | 0.379984 | Yes | Cu | Cu
RIGPII_clean | 7.30186e-07 | 3.97495 | 3.3726 | 795.7032 | 303.122 | 0.457 | 0.363636 | Yes | Cu | Cu
RIGTIL_clean | 1.66792e-05 | 6.02864 | 4.29629 | 883.2206 | 1522.46 | 0.6098 | 0.538588 | No |  | Zn
RIHXIR_charged | 9.72641e-06 | 5.94269 | 2.56453 | 596.4452 | 217.517 | 0.4758 | 0.283789 | No |  | Ca,Gd
RILVOZ_clean | 8.42554e-06 | 4.31101 | 3.3071 | 768.7695 | 424.455 | 0.4892 | 0.376082 | Yes | Mn | Mn
RINPEJ_charged | 2.8333e-05 | 4.78251 | 4.14203 | 761.4986 | 392.98394 | 0.4528 | 0.344805 | No |  | Cd
RINSEM_clean | 6.81107e-06 | 5.77452 | 4.19628 | 845.1442 | 1706.76 | 0.6626 | 0.559992 | No |  | Zn
RIPKIM01_clean | 3.00946e-06 | 7.23442 | 6.64943 | 795.3172 | 762.382 | 0.4932 | 0.392252 | No |  | Cu
RIPKIM_clean | 3.38851e-06 | 7.16555 | 6.65101 | 775.8494 | 720.995 | 0.4824 | 0.374271 | No |  | Cu
RIPNIP_clean | 9.94409e-06 | 5.40468 | 4.16071 | 645.7988 | 880.165 | 0.5192 | 0.335298 | Yes | Zn | Zn
RIPNOV_clean | 0.000100175 | 5.18205 | 2.42111 | 801.4683 | 422.999 | 0.4948 | 0.396567 | No |  | Zn
RIPNUB_clean | 8.22921e-05 | 5.47583 | 2.50188 | 806.5232 | 443.946 | 0.501 | 0.40407 | No |  | Zn
RIPPEN_clean | 9.39417e-05 | 5.72394 | 2.50689 | 799.9616 | 428.554 | 0.4974 | 0.3979 | No |  | Zn
RIPTAM_clean | 3.99158e-06 | 5.57227 | 3.16505 | 733.7995 | 678.626 | 0.5064 | 0.371596 | Yes | Ca | Ca,Tb
RIPTEQ_clean | 2.14724e-06 | 5.96 | 4.10144 | 494.3545 | 846.891 | 0.5442 | 0.269027 | Yes | Mo,Na | Mo,Na,Zn
RIPWIY_clean | 4.01948e-07 | 5.18343 | 3.34956 | 277.5164 | 267.6161 | 0.4704 | 0.130544 | Yes | W,Na,Sm,K | W,Na,Sm,K
RIRDED_clean | 1.07876e-05 | 8.69638 | 4.93276 | 815.3814 | 1062.82 | 0.5456 | 0.444872 | Yes | Co | Co
RITGIM_clean | 1.48883e-06 | 5.22026 | 3.78444 | 455.9194 | 708.882 | 0.5434 | 0.247747 | Yes | Ag | Ag
RIVDEF_clean | 2.52714e-06 | 4.74355 | 4.40879 | 766.3599 | 833.549 | 0.5116 | 0.392069 | No |  | Cd
RIVDEH_clean | 1.54038e-05 | 12.51922 | 5.05893 | 1383.248 | 2652.18 | 0.6838 | 0.945866 | No |  | Co
RIVDIL_clean | 1.52067e-05 | 12.99518 | 5.18013 | 1405.317 | 2720.59 | 0.6832 | 0.960112 | No |  | Co
RIWMUH_clean | 8.16354e-06 | 10.50032 | 10.04767 | 1017.854 | 1466.03 | 0.6132 | 0.624148 | Yes | Cu | Cu
RIWSUM_clean | 4.47099e-06 | 5.96762 | 4.61739 | 901.0633 | 1185.93463 | 0.578 | 0.520815 | Yes | Cd | Cd
RIXBEG_clean | 1.3863e-05 | 6.00946 | 4.04752 | 825.0076 | 548.234 | 0.4704 | 0.388083 | Yes | Mn | Mn
RIXBIK_clean | 1.72198e-05 | 6.35159 | 4.65776 | 870.8071 | 882.673 | 0.5162 | 0.449512 | Yes | Mn | Mn
RIXPIZ_clean | 1.12626e-05 | 9.94535 | 8.42715 | 1754.54 | 3665 | 0.7428 | 1.30327 | No |  | Al
RIYBAE_clean | 4.33258e-06 | 8.18384 | 7.49831 | 818.4914 | 1679.23 | 0.667 | 0.545934 | No |  | Zn
RIYBEI_clean | 4.33081e-06 | 8.30815 | 7.80553 | 830.3855 | 1713.96 | 0.6688 | 0.555362 | No |  | Zn
RIYBIM_clean | 4.77754e-06 | 8.35741 | 7.50788 | 805.633 | 1683.99 | 0.6636 | 0.534619 | No |  | Zn
RIYBOS_clean | 4.58979e-06 | 8.27117 | 7.50835 | 807.6957 | 1675 | 0.6628 | 0.535339 | Yes | Zn | Zn
RIYDEJ_clean | 1.61544e-07 | 3.64809 | 2.52152 | 770.0719 | 38.2161 | 0.3926 | 0.30233 | No |  | Na
RIYWED_clean | 6.97648e-06 | 4.63321 | 3.54746 | 672.504 | 238.923 | 0.3958 | 0.266178 | Yes | Ca | Ca
RIYWIH_clean | 6.08307e-06 | 4.61736 | 3.75355 | 680.536 | 229.811 | 0.4096 | 0.278748 | Yes | Ca | Ca
RIYXIG_clean | 4.40966e-06 | 5.32542 | 4.68558 | 656.8231 | 1033.97 | 0.575 | 0.377674 | Yes | Ag | Ag
RIZNIY01_clean | 8.02977e-06 | 4.32318 | 3.19333 | 792.1106 | 595.689 | 0.4774 | 0.378154 | Yes | Cu | Cu
RIZNIY_clean | 1.0737e-05 | 4.34911 | 3.29893 | 801.8989 | 664.757 | 0.4824 | 0.386835 | Yes | Cu | Cu
ROBWAH_clean | 9.71416e-06 | 5.06604 | 4.01581 | 686.0122 | 355.7855 | 0.443 | 0.303902 | Yes | Ag | Ag
ROCZAM_clean | 7.28447e-06 | 5.6803 | 4.28854 | 883.9388 | 2064 | 0.6432 | 0.568548 | Yes | Cd | Cd
ROCZEQ_clean | 7.33006e-06 | 5.8918 | 4.42295 | 897.6016 | 2091.69 | 0.6462 | 0.580029 | Yes | Cd | Cd
ROCZIU_clean | 7.07996e-06 | 6.78863 | 5.28492 | 922.1094 | 1965.99 | 0.649 | 0.598451 | Yes | Cd | Cd
ROCZOA_clean | 5.96927e-06 | 6.50104 | 5.23642 | 1043.487 | 2599.32 | 0.685 | 0.714789 | Yes | Cd | Cd
ROCZUG_clean | 5.33585e-06 | 6.74711 | 5.16908 | 1079.776 | 2685.75 | 0.688 | 0.742886 | Yes | Cd | Cd
RODBAP_clean | 5.04843e-06 | 7.01898 | 5.1049 | 1095.059 | 2683.71 | 0.7006 | 0.767198 | Yes | Cd | Cd
ROGLOP_clean | 9.75303e-06 | 5.33017 | 3.84032 | 802.375 | 799.02 | 0.527 | 0.422851 | Yes | Ni | Ni
ROGSAI_clean | 6.15594e-06 | 7.26111 | 4.49108 | 854.5621 | 1565.48 | 0.6072 | 0.51889 | Yes | Ni | Ni
ROJNEJ_clean | 9.56145e-06 | 4.01951 | 2.77756 | 590.1063 | 278.295 | 0.4414 | 0.260472 | No |  | V
ROMQAN_clean | 1.00533e-05 | 4.67601 | 3.58614 | 665.9696 | 430.33 | 0.452 | 0.301019 | Yes | Zn | Zn
ROMQER_clean | 6.53715e-06 | 4.41881 | 2.44433 | 690.9036 | 359.105 | 0.4814 | 0.332602 | Yes | Zn | Zn
RONCIG_clean | 1.02695e-06 | 9.09448 | 7.62606 | 688.2834 | 828.136 | 0.5812 | 0.400029 | Yes | Cu | Cu,Gd
RONSIY_clean | 4.10916e-05 | 5.08447 | 4.36113 | 816.7599 | 590.005 | 0.469 | 0.38306 | Yes | Cu | Cu
RONSOC_clean | 2.708e-06 | 9.61015 | 5.51941 | 692.5591 | 1243.32 | 0.604 | 0.418306 | No |  | Fe
RONWIA_clean | 1.7998e-06 | 5.83208 | 4.50922 | 894.7905 | 1779.17 | 0.6574 | 0.588235 | Yes | Cu | Cu
RONZID_clean | 1.8528e-06 | 6.44623 | 4.93162 | 900.2278 | 2508.38 | 0.7422 | 0.668147 | Yes | Cd | Cd
RONZOJ_clean | 2.56031e-06 | 4.79668 | 3.08547 | 553.5872 | 341.231 | 0.4724 | 0.261515 | Yes | Ag | Cd,Ag
RONZUP_clean_h | 4.27844e-07 | 4.06927 | 2.89313 | 534.545 | 196.226 | 0.4368 | 0.233489 | Yes | Ag | Cd,Ag
ROPVIB_clean | 2.11081e-06 | 4.80052 | 3.11597 | 630.5806 | 431.217 | 0.5606 | 0.353504 | Yes | Ag | Ag
ROQDIM01_clean | 3.22422e-06 | 5.18977 | 2.65274 | 959.7942 | 882.899 | 0.579 | 0.555719 | No |  | Na,Fe
ROQDIM02_clean | 3.23695e-06 | 5.22188 | 2.67795 | 966.3423 | 913.785 | 0.5816 | 0.562022 | No |  | Na,Fe
ROQDIM03_clean | 3.2191e-06 | 5.26519 | 2.71024 | 976.2288 | 951.248 | 0.5848 | 0.570897 | No |  | Na,Fe
ROQDIM04_clean | 3.26111e-06 | 5.29945 | 2.73341 | 979.8638 | 971.271 | 0.5856 | 0.573808 | No |  | Na,Fe
ROQDIM_clean | 3.21561e-06 | 5.15806 | 2.62729 | 953.0072 | 853.07 | 0.5766 | 0.549502 | No |  | Na,Fe
ROQFUA01_clean | 2.46183e-06 | 5.15072 | 2.69402 | 982.3279 | 907.594 | 0.5634 | 0.553445 | No |  | Fe,K
ROQFUA02_clean | 2.47131e-06 | 5.1929 | 2.72543 | 990.3638 | 946.442 | 0.565 | 0.559556 | No |  | Fe,K
ROQFUA03_clean | 2.47835e-06 | 5.23302 | 2.7546 | 998.1235 | 985.713 | 0.567 | 0.565936 | No |  | Fe,K
ROQFUA04_clean | 2.50556e-06 | 5.27507 | 2.77816 | 1003.031 | 1013.51 | 0.5684 | 0.570123 | No |  | Fe,K
ROQFUA05_clean | 2.52284e-06 | 5.30302 | 2.798 | 1006.791 | 1034.28 | 0.57 | 0.573871 | No |  | Fe,K
ROQFUA06_clean | 2.54232e-06 | 5.33889 | 2.80944 | 1009.759 | 1052.46 | 0.5704 | 0.575967 | No |  | Fe,K
ROQFUA_clean | 2.42398e-06 | 5.11151 | 2.66584 | 975.7716 | 876.138 | 0.56 | 0.546431 | No |  | Fe,K
ROQMER01_clean | 3.51692e-06 | 5.16557 | 2.65175 | 956.6632 | 873.92 | 0.5746 | 0.549699 | No |  | Na,Cr
ROQMER02_clean | 3.5346e-06 | 5.2044 | 2.68371 | 964.7853 | 908.021 | 0.578 | 0.557645 | No |  | Na,Cr
ROQMER03_clean | 3.54035e-06 | 5.26206 | 2.72196 | 975.0675 | 955.431 | 0.5824 | 0.567877 | No |  | Na,Cr
ROQMER_clean | 3.49503e-06 | 5.1464 | 2.63571 | 953.0526 | 856.81 | 0.5746 | 0.547622 | No |  | Na,Cr
ROQNES01_clean | 2.68879e-06 | 5.13053 | 2.69825 | 978.828 | 920.491 | 0.5528 | 0.541095 | No |  | Cr,K
ROQNES02_clean | 2.74808e-06 | 5.18289 | 2.73304 | 985.513 | 959.724 | 0.5568 | 0.548735 | No |  | Cr,K
ROQNES03_clean | 2.78913e-06 | 5.26218 | 2.78641 | 997.3968 | 1022.5 | 0.5608 | 0.559337 | No |  | Cr,K
ROQNES04_clean | 2.87184e-06 | 5.32216 | 2.81722 | 1000.695 | 1055.65 | 0.5618 | 0.562191 | No |  | Cr,K
ROQNES_clean | 2.63897e-06 | 5.09432 | 2.67474 | 974.5164 | 896.609 | 0.55 | 0.535985 | No |  | Cr,K
ROQRAS_clean | 5.38564e-07 | 3.82024 | 2.67022 | 471.3846 | 70.5698 | 0.4546 | 0.214292 | Yes | Cu,U | Cu,U
ROQVIE_clean | 7.01997e-06 | 8.20229 | 7.33404 | 1115.966 | 1943.4 | 0.6732 | 0.751268 | No |  | Zn
RORLIV_clean | 3.41817e-06 | 5.0614 | 3.45442 | 763.8544 | 892.008 | 0.6106 | 0.466408 | No |  | Cd
RORRIB_clean | 4.09529e-06 | 5.56844 | 4.5608 | 476.288 | 765.783 | 0.5896 | 0.280819 | Yes | U | U
RORTAV_clean | 7.42462e-06 | 9.60382 | 5.42977 | 1494.333 | 3285.992 | 0.711 | 1.06247 | No |  | Cu
RORVAX_clean | 1.75987e-05 | 6.42929 | 6.08998 | 1371.178 | 4281.71 | 0.7 | 0.959824 | Yes | Co | Co
ROSCEH_clean | 5.12145e-06 | 5.64584 | 2.78001 | 920.1918 | 222.431 | 0.5 | 0.460094 | Yes | Co | Co
ROSKER_clean | 7.07595e-07 | 4.26694 | 3.06466 | 623.0568 | 188.965 | 0.4976 | 0.310032 | Yes | Mn | W,Mn
ROTQIC_clean | 7.79082e-06 | 4.94875 | 3.6681 | 756.6185 | 547.773 | 0.481 | 0.363934 | Yes | Zn | Zn
ROTTOL_clean | 1.65051e-05 | 6.50353 | 4.02235 | 984.1357 | 1500.07 | 0.5582 | 0.549344 | No |  | Zn
ROYJUM_clean | 2.39629e-05 | 8.75922 | 3.76722 | 944.0285 | 1564.64 | 0.5928 | 0.559622 | No |  | Ni
ROYREE_clean | 2.76467e-05 | 6.65259 | 5.04516 | 851.8468 | 1114.24 | 0.5524 | 0.47056 | Yes | Ho | Ho
ROYRII_clean | 2.75153e-05 | 6.60108 | 5.14039 | 848.3563 | 1121.89 | 0.5472 | 0.464219 | Yes | Er | Er
ROYROO_clean | 3.10496e-05 | 6.57261 | 5.08535 | 839.1303 | 1107.15302 | 0.5486 | 0.460348 | Yes | Yb | Yb
RUBDUP_clean | 4.45443e-06 | 21.09518 | 19.24681 | 3346.082 | 4251.56 | 0.868 | 2.9044 | Yes | Zn | Zn
RUBGUS_clean | 1.1227e-05 | 4.4617 | 3.54667 | 735.6674 | 354.677 | 0.4638 | 0.341202 | Yes | Mn | Mn
RUBHOM_clean | 7.04409e-07 | 3.70221 | 3.15399 | 479.1613 | 43.418 | 0.3748 | 0.17959 | Yes | Ag | Ag,La
RUBHUS_clean | 1.43445e-07 | 3.58458 | 2.96877 | 436.0567 | 9.74802 | 0.3478 | 0.15166 | Yes | Ag | Tb,Ag
RUCGOM_clean | 2.05851e-06 | 4.40498 | 3.818 | 462.8473 | 419.648 | 0.5218 | 0.241514 | Yes | Au,Pt | Au,Pt,Zn
RUDQUD_clean | 1.48215e-06 | 5.30275 | 3.07284 | 499.4406 | 587.083 | 0.5982 | 0.298765 | Yes | Ag | Ag
RUFDUT_clean | 1.53742e-05 | 4.69173 | 3.85639 | 600.3915 | 597.274 | 0.4696 | 0.281944 | Yes | Ni | Ni
RUFMUA01_clean | 2.43275e-05 | 4.11681 | 2.9225 | 661.3013 | 237.488 | 0.3882 | 0.256717 | Yes | Ca | Ca
RUFMUA_clean | 1.19492e-05 | 3.9762 | 2.77166 | 659.022 | 191.514 | 0.3642 | 0.240016 | Yes | Ca | Ca
RUFRIV_clean | 6.27328e-06 | 7.49731 | 4.21343 | 690.3932 | 696.116 | 0.4786 | 0.330421 | Yes | Zn | Zn
RUFTET_clean | 6.34634e-06 | 5.41592 | 3.76809 | 754.3583 | 769.082 | 0.4806 | 0.362546 | No |  | Co
RUFZID_clean | 5.72725e-06 | 10.67067 | 8.77989 | 1251.304 | 2439.99 | 0.71 | 0.888426 | Yes | Cu | Cu
RUGGIL_clean | 3.87691e-07 | 3.81858 | 2.92117 | 544.7662 | 176.596 | 0.5394 | 0.293847 | Yes | Sm | Sm
RUGGUX_clean | 2.99022e-07 | 3.78929 | 2.90906 | 525.1963 | 140.738 | 0.52 | 0.273102 | Yes | Gd | Gd
RUGHOS_clean | 2.27987e-07 | 3.74757 | 2.86804 | 498.7531 | 114.099 | 0.511 | 0.254862 | Yes | Ho | Ho
RUGHUY_clean | 1.69517e-07 | 3.74245 | 2.84378 | 484.5219 | 91.0888 | 0.5116 | 0.247881 | Yes | Tm | Tm
RUGJAG_clean | 3.67216e-07 | 3.73436 | 2.82454 | 474.0303 | 90.9989 | 0.5156 | 0.24441 | Yes | Yb | Yb
RUGJEK_clean | 1.29857e-07 | 3.67041 | 2.81238 | 463.0766 | 59.6984 | 0.506 | 0.234317 | Yes | Lu | Lu
RUGJIO_clean | 1.26933e-06 | 4.04139 | 2.83688 | 494.7042 | 123.246 | 0.4354 | 0.215394 | No |  | Sm
RUGJOU_clean | 9.1947e-07 | 3.96917 | 2.7608 | 452.3597 | 91.8089 | 0.4366 | 0.1975 | No |  | Ho
RUGJUA_clean | 7.51256e-07 | 3.92869 | 2.72588 | 440.3385 | 82.4872 | 0.4352 | 0.191635 | No |  | Tm
RUGKAH_clean | 9.13571e-07 | 3.92683 | 2.69591 | 427.8624 | 77.9463 | 0.4314 | 0.18458 | No |  | Lu
RUGKOV_clean | 8.50902e-06 | 6.88401 | 5.43231 | 1076.024 | 2962.6 | 0.6968 | 0.749773 | Yes | Zn | Zn
RUGNUE_clean | 4.49992e-07 | 3.76683 | 2.87475 | 670.9158 | 161.651 | 0.5156 | 0.345924 | Yes | Y | Y
RUGPEQ_clean | 1.98982e-05 | 5.86915 | 3.30945 | 680.967 | 525.711 | 0.481 | 0.327545 | Yes | Cd | Cd
RUGXOI01_clean | 1.17887e-05 | 6.51947 | 4.18889 | 923.5401 | 1646.02 | 0.638 | 0.589221 | No |  | Zn
RUGXOI_clean | 1.72946e-05 | 5.21341 | 3.72816 | 839.8703 | 1274.73 | 0.586 | 0.492165 | No |  | Zn
RUGYOJ_clean | 1.12057e-05 | 5.31747 | 4.41438 | 739.4426 | 847.3763 | 0.5218 | 0.385841 | Yes | Cd | Cd
RUGZAW_clean | 9.54531e-06 | 9.17489 | 7.98957 | 1075.373 | 1739.64 | 0.6164 | 0.66286 | Yes | Zn | Zn
RUHCED_SL | 2.44891e-05 | 6.00951 | 5.54585 | 813.5836 | 1197.55 | 0.5726 | 0.465859 | No |  | Ga
RUHFEH_clean | 1.94602e-06 | 9.84183 | 8.46338 | 1116.455 | 2431.49 | 0.7858 | 0.87731 | Yes | Cu | Cu,La
RUHFIL_clean | 1.89372e-06 | 10.02499 | 8.76011 | 1132.726 | 2455.24 | 0.7844 | 0.88851 | Yes | Cu | Cu,Ce
RUHFOR_clean | 1.89258e-06 | 10.01133 | 8.72369 | 1124.188 | 2445.69 | 0.787 | 0.884736 | Yes | Cu | Pr,Cu
RUHFUX_clean | 1.91126e-06 | 9.94292 | 8.65457 | 1106.771 | 2396.24 | 0.7826 | 0.86616 | Yes | Cu | Cu,Nd
RUJGOT_clean | 1.11636e-06 | 3.71093 | 3.17193 | 586.5275 | 130.207 | 0.385 | 0.225813 | No |  | Mn
RULBOQ_clean | 2.84461e-06 | 7.47442 | 6.27169 | 718.2566 | 1132.32 | 0.6106 | 0.438569 | Yes | Ag | Ag
RULQIY_clean | 1.06974e-06 | 8.44935 | 6.89767 | 636.0433 | 709.56 | 0.577 | 0.366998 | Yes | Cu | Yb,Cu
RULVUP_clean | 2.4426e-05 | 5.01128 | 4.18788 | 893.7509 | 784.859 | 0.5036 | 0.450092 | Yes | Cu | Cu
RULXOM_clean | 1.14485e-05 | 15.36971 | 3.55595 | 1191.612 | 1940.54 | 0.652 | 0.776931 | No |  | Fe
RUMROI_clean | 7.01789e-07 | 3.98794 | 3.20816 | 572.3181 | 182.846 | 0.4734 | 0.270936 | No |  | Zn,Fe
RUMRUO_clean | 1.05275e-06 | 3.89523 | 3.56149 | 491.6856 | 119.206 | 0.4326 | 0.212703 | Yes | Zn | Zn
RUNXUV_clean | 2.53543e-05 | 5.8356 | 4.62926 | 913.5507 | 1194.33 | 0.5502 | 0.502636 | No |  | Zn
RUPNEW_clean | 5.65978e-06 | 10.23147 | 2.96242 | 1000.902 | 1250.22 | 0.5932 | 0.593735 | No |  | Al
RUPTED_clean | 3.14032e-06 | 4.59148 | 3.67658 | 411.4278 | 147.915 | 0.433 | 0.178148 | Yes | Cu | Cu
RUPVAB_clean | 9.37814e-06 | 13.61739 | 4.61754 | 1049.057 | 2325.64 | 0.6886 | 0.722381 | Yes | Zn | Zn
RUPZIM_clean | 6.89443e-08 | 3.48373 | 3.25841 | 645.3278 | 29.1448 | 0.3786 | 0.24432 | Yes | Zn | Zn
RURPAW_clean | 9.43766e-06 | 4.26453 | 3.57847 | 476.5058777 | 344.926 | 0.4906 | 0.233773 | Yes | Pt | Fe,Pt
RURPEA_clean | 6.74312e-06 | 4.37304 | 3.99561 | 556.5419 | 577.197 | 0.5372 | 0.298975 | Yes | Pt | Fe,Pt
RUSHIY_clean | 5.77349e-07 | 9.32937 | 5.73491 | 355.4646 | 353.21206 | 0.4998 | 0.177661 | Yes | W,K,Co | W,K,Co
RUSSAA_clean | 3.08997e-06 | 4.07915 | 3.1886 | 579.4045 | 200.991 | 0.4054 | 0.23489 | Yes | Co | Cd,Co
RUSWIN_clean | 8.42864e-06 | 6.48006 | 3.76789 | 785.2745 | 1177.39 | 0.5498 | 0.431746 | Yes | Dy | Dy
RUSWOT_clean | 8.35322e-06 | 6.47922 | 3.93218 | 834.1258 | 1236.11 | 0.5554 | 0.463273 | Yes | Pr | Pr
RUSWUZ_clean | 8.81006e-06 | 6.54942 | 3.9072 | 826.2756 | 1232.81 | 0.5598 | 0.46255 | Yes | Nd | Nd
RUSXAG_clean | 8.86766e-06 | 6.44133 | 3.78742 | 789.1414 | 1186.08 | 0.5486 | 0.432924 | Yes | Gd | Gd
RUTBUE_clean | 3.59337e-06 | 5.46179 | 3.3167 | 541.0348 | 529.3605 | 0.5068 | 0.274196 | Yes | Sn,Na,Te | Sn,Na,Te
RUVBOB_clean | 9.38559e-06 | 6.09913 | 3.98908 | 725.8474 | 923.6242 | 0.545 | 0.395586 | No |  | Cd
RUVCES_clean | 4.31803e-06 | 5.62432 | 4.09519 | 820.7014 | 1710.03 | 0.6886 | 0.565136 | No |  | Zn
RUVKAV_clean | 6.08035e-06 | 11.95152 | 7.15447 | 1662.002 | 3706.27 | 0.7794 | 1.29537 | Yes | Cu | Cu
RUVMUR_clean | 2.23072e-07 | 3.8115 | 3.49015 | 674.6045 | 151.7737 | 0.4088 | 0.275779 | Yes | Zn,Co | Zn,Co
RUWWOW01_clean | 1.30662e-05 | 5.03981 | 3.90859 | 672.504 | 761.178 | 0.4928 | 0.331409 | Yes | La | La
RUWWOW_clean | 1.26058e-05 | 5.0384 | 3.90108 | 673.0607 | 769.955 | 0.494 | 0.332493 | Yes | La | La
RUWWUC_clean | 1.41447e-05 | 5.12851 | 4.00559 | 645.1738 | 566.133 | 0.4642 | 0.29949 | Yes | La | La
RUWXAJ_clean | 1.24807e-05 | 5.17293 | 4.0299 | 652.5796 | 546.106 | 0.4794 | 0.312847 | Yes | La | La
RUWXEN_clean | 1.33447e-05 | 5.03811 | 3.94141 | 681.1896 | 802.454 | 0.5092 | 0.346863 | Yes | La | La
RUWZIU_clean | 1.9675e-06 | 6.72021 | 5.65873 | 988.3278 | 1042.37 | 0.5302 | 0.52401 | No |  | Ni
RUWZOA_clean | 2.63747e-06 | 6.55761 | 6.38772 | 935.979 | 985.194 | 0.5174 | 0.484275 | No |  | Ni
RUWZUG_clean | 3.17035e-06 | 6.65442 | 5.67424 | 907.7458 | 919.768 | 0.4878 | 0.442798 | No |  | Ni
RUXKUS_clean | 9.35497e-06 | 5.88596 | 2.93597 | 924.3426 | 905.918 | 0.549 | 0.507463 | Yes | Cd | Cd
RUYNIK_clean | 8.11907e-06 | 5.71975 | 3.68772 | 738.2744 | 1034.05 | 0.5398 | 0.398522 | Yes | Cd | Cd
RUYQIN01_clean | 5.01131e-06 | 9.71547 | 7.35837 | 868.8173 | 1260.3 | 0.5838 | 0.507215 | Yes | La | La
RUYQIN02_clean | 4.82712e-06 | 9.7478 | 7.37011 | 874.0953 | 1269.93 | 0.5842 | 0.510647 | Yes | La | La
RUYQIN03_clean | 4.74242e-06 | 9.69288 | 7.37414 | 876.4088 | 1276.97 | 0.586 | 0.513575 | No |  | La
RUYQIN_clean | 4.90988e-06 | 9.76179 | 7.44687 | 859.9192 | 1235.07 | 0.573 | 0.492735 | Yes | La | La
RUYQOT_clean | 4.8511e-06 | 9.68542 | 7.26317 | 857.3388 | 1233.47 | 0.575 | 0.49297 | Yes | La | La
RUYTIQ_clean | 4.62121e-06 | 9.62315 | 7.47258 | 879.9331 | 1281.92 | 0.5872 | 0.516695 | No |  | La
RUYTUC_clean | 4.81436e-06 | 9.67783 | 7.26872 | 858.3323 | 1236.27 | 0.5776 | 0.495773 | Yes | La | La
RUYVAK_clean | 5.21626e-06 | 9.67948 | 7.48497 | 866.5436 | 1258.81 | 0.5806 | 0.503115 | Yes | Ce | Ce
RUYVEO_clean | 5.01446e-06 | 12.21297 | 10.12216 | 1038.651 | 1518.32 | 0.6354 | 0.659959 | Yes | La | La
RUYZUH_clean | 2.14147e-06 | 5.57075 | 3.47029 | 422.3294 | 440.408 | 0.4718 | 0.199255 | Yes | Mo | Mo,Mn
RUZCOF_clean | 1.32859e-05 | 5.55577 | 4.78031 | 625.5513 | 915.939 | 0.603 | 0.377208 | No |  | Zn
RUZDAS_clean | 7.44658e-06 | 5.2699 | 4.49334 | 688.4065 | 791.271 | 0.5294 | 0.364442 | Yes | Mn | Mn
S2052520616005515_bm5080sup1_clean | 1.22904e-05 | 4.47894 | 3.61798 | 866.4835 | 1325.16 | 0.5662 | 0.490602 | No |  | Mn
S2056989016007027_zl2661sup1_clean | 1.6181e-05 | 6.51796 | 4.57602 | 874.7146 | 1351.86 | 0.5984 | 0.523428 | No |  | Zn
SABKIS_clean | 7.83637e-06 | 6.81493 | 5.97974 | 722.5956 | 1209.68 | 0.6086 | 0.439772 | Yes | Ba | Cd,Ba
SABVOH01_clean | 2.61657e-05 | 6.48998 | 6.20475 | 994.0753 | 1523.5 | 0.5966 | 0.593066 | No |  | Al
SABWEA_clean | 9.98588e-06 | 4.53458 | 2.9633 | 592.7296 | 301.29 | 0.44 | 0.260801 | Yes | Pr,Cu | Pr,Cu
SABWUQ_clean | 9.87454e-06 | 4.45229 | 2.95916 | 557.8894 | 238.893 | 0.431 | 0.24045 | Yes | Dy,Cu | Dy,Cu
SABXOL_clean | 1.01629e-05 | 4.43793 | 2.97824 | 550.676 | 232.884 | 0.4302 | 0.236901 | Yes | Cu,Er | Cu,Er
SABYAY_clean | 9.83155e-06 | 4.49231 | 2.91617 | 585.0862 | 279.702 | 0.4376 | 0.256034 | Yes | Cu,Nd | Cu,Nd
SABYIG_clean | 1.02151e-05 | 4.52957 | 3.00537 | 578.1249 | 276.866 | 0.4348 | 0.251369 | Yes | Cu,Sm | Cu,Sm
SABZED_clean | 9.96994e-06 | 4.43879 | 2.9662 | 554.542 | 236.619 | 0.431 | 0.239007 | Yes | Ho,Cu | Ho,Cu
SABZON_clean | 9.67103e-06 | 4.43149 | 2.88604 | 564.4296 | 240.934 | 0.4294 | 0.242366 | Yes | Cu,Gd | Cu,Gd
SACDOR_clean | 4.3795e-06 | 8.1061 | 7.63768 | 806.9722 | 1638.54 | 0.6692 | 0.540025 | Yes | Zn | Zn
SACDUX_clean | 4.27502e-06 | 8.2086 | 7.59473 | 814.7569 | 1665.13 | 0.6568 | 0.535131 | Yes | Zn | Zn
SADLEQ_clean | 9.92257e-06 | 7.11187 | 6.8054 | 664.4342 | 1002.44 | 0.5702 | 0.378862 | Yes | Nd | Nd
SADLIU_clean | 1.33095e-05 | 6.85652 | 6.48147 | 598.2113 | 940.146 | 0.549 | 0.328417 | No |  | Yb
SADMUH_SL | 7.14787e-06 | 7.87003 | 7.35 | 1012.203 | 1780.72 | 0.6412 | 0.649025 | No |  | Fe
SADVEB_clean | 3.36362e-06 | 5.28527 | 4.25585 | 384.1455 | 377.718 | 0.4638 | 0.178167 | Yes | U | U
SAHBAF_clean | 8.84477e-07 | 3.95463 | 2.96684 | 642.0752 | 310.483 | 0.5306 | 0.340684 | No |  | Fe
SAHBEJ_clean | 1.01298e-06 | 4.07549 | 2.99176 | 647.1905 | 311.202 | 0.5204 | 0.336797 | No |  | Fe
SAHNIZ_charged | 1.2594e-06 | 7.37624 | 2.80668 | 769.58 | 514.68 | 0.4726 | 0.363702 | Yes | Na | Na,Fe
SAHXAD_clean | 7.48355e-06 | 7.24131 | 5.09073 | 1125.176 | 2885.23 | 0.6954 | 0.782447 | Yes | Zn | Zn
SAJJOF_clean | 3.24147e-05 | 5.98285 | 3.00159 | 913.4756 | 910.099 | 0.5128 | 0.468432 | No |  | Zn
SAJKUM_clean | 9.68689e-06 | 6.07687 | 2.54695 | 654.5359 | 685.719 | 0.551 | 0.360649 | No |  | Pr
SAJLAT_clean | 1.05986e-05 | 5.84245 | 2.73423 | 640.1065 | 673.966 | 0.549 | 0.351419 | No |  | Nd
SAJLEX_clean | 1.07542e-05 | 5.74335 | 2.74968 | 620.5206 | 639.32 | 0.547 | 0.339424 | No |  | Sm
SAJLOH_clean | 1.87213e-06 | 3.93705 | 3.25282 | 666.0273 | 419.034 | 0.5396 | 0.359388 | Yes | Cu | Cu
SAJRAW10_clean | 2.23748e-06 | 6.98873 | 5.65739 | 964.1714 | 2563.46 | 0.7434 | 0.716765 | No |  | Cd
SAJRAW_clean | 2.28965e-06 | 6.95776 | 5.62966 | 953.7434 | 2509.71 | 0.7242 | 0.690701 | No |  | Cd
SAJRUT_clean | 8.01564e-06 | 6.75939 | 5.98836 | 1201.714 | 2941.42 | 0.6812 | 0.818608 | Yes | Fe | Fe
SAJSAA_clean | 1.77382e-05 | 6.806 | 6.26285 | 917.1367 | 1381.18 | 0.546 | 0.500758 | Yes | Na | Na,Fe
SAKDEP_clean | 1.1195e-05 | 5.60133 | 3.20042 | 867.1297 | 595.097 | 0.4682 | 0.40599 | No |  | Fe
SAKDEQ_clean | 1.05715e-05 | 5.81833 | 2.63968 | 602.602 | 601.772 | 0.5412 | 0.326128 | No |  | Gd
SAKFAO_clean | 1.102e-05 | 5.49411 | 3.00975 | 620.6708 | 639.714 | 0.5506 | 0.341741 | No |  | Sm
SAKRAZ_clean | 7.01005e-06 | 5.58245 | 5.12904 | 964.5527 | 2309.33 | 0.6546 | 0.631396 | Yes | Zn | Zn
SAKRED_clean | 6.53021e-06 | 5.5169 | 5.02553 | 968.7576 | 2341.14 | 0.6696 | 0.648678 | Yes | Zn | Zn
SALLAT_clean | 3.02352e-06 | 4.08142 | 3.0423 | 671.1725 | 238.239 | 0.513 | 0.344312 | No |  | Cd
SALRON_clean | 3.45869e-06 | 4.1281 | 3.10428 | 793.2416 | 304.741 | 0.4824 | 0.38266 | No |  | Mn
SALXIP_clean | 2.37527e-06 | 18.35498 | 16.34268 | 938.6587 | 1552.35 | 0.7432 | 0.69873839 | Yes | Ce | Ce
SALZAH_clean | 2.29587e-06 | 5.2131 | 3.75496 | 747.6468 | 1019.54 | 0.5834 | 0.436178 | Yes | Cd | Cd
SAMLAV_manual | 6.34295e-06 | 5.80959 | 3.99095 | 839.6517 | 1415.4 | 0.5904 | 0.495731 | No |  | Cd
SAMVEK_clean | 6.99817e-06 | 7.83578 | 6.98017 | 1019.666 | 1640.69 | 0.611 | 0.623016 | No |  | Mn
SANGEW_clean | 2.4127e-05 | 6.64431 | 4.85626 | 689.0564 | 895.255 | 0.529 | 0.36451 | Yes | Ce | Ce
SANGUM_clean | 1.53387e-05 | 6.61883 | 4.82903 | 664.6506 | 870.575 | 0.5346 | 0.355323 | Yes | Sm | Sm
SANHOH_clean | 1.45048e-05 | 6.60456 | 4.91636 | 650.5123 | 856.008 | 0.5322 | 0.346204 | Yes | Dy | Dy
SANHUN_clean | 2.42244e-05 | 6.50583 | 4.8025 | 625.3909 | 799.196 | 0.517 | 0.323327 | Yes | Ho | Ho
SANJAV_clean | 3.00745e-05 | 6.50945 | 4.91174 | 752.859 | 971.607 | 0.515 | 0.387722 | Yes | Y | Y
SAPHUP_clean | 7.79046e-06 | 5.84607 | 2.5468 | 588.2422 | 189.18 | 0.462 | 0.271769 | No |  | Mn,Ce
SAPJEZ_clean | 0.000159232 | 6.92299 | 3.26636 | 672.1424 | 920.584 | 0.5514 | 0.370619 | No |  | Al
SAQQEH_clean | 7.78037e-06 | 10.62623 | 9.13273 | 1093.619 | 1885.35 | 0.6746 | 0.737756 | Yes | Ho | Ho
SAQQIL_clean | 7.69013e-06 | 10.65559 | 9.10715 | 1088.99 | 1868.37 | 0.6836 | 0.744434 | Yes | Er | Er
SAQQOR_clean_h | 8.83233e-06 | 10.68647 | 9.07282 | 1284.88 | 2194.57 | 0.6882 | 0.884254 | Yes | Y | Y
SAQSOU_clean | 2.9983e-06 | 6.47651 | 3.98462 | 690.0168 | 1035.16 | 0.568 | 0.391929 | Yes | Cu | W,Cu
SAQZOB_clean | 2.84919e-05 | 5.52453 | 3.15029 | 932.1054 | 810.17 | 0.4982 | 0.464374 | Yes | Cd | Cd
SARGID_clean | 4.80854e-06 | 11.28011 | 10.79695 | 884.9323 | 1372.74 | 0.643 | 0.569013 | Yes | Fe | Fe
SARGOJ_clean | 4.7067e-06 | 11.21149 | 10.84114 | 884.1655 | 1373.27 | 0.6422 | 0.56781 | Yes | Fe | Fe
SARGUP_clean | 4.79804e-06 | 11.61678 | 10.99568 | 883.8216 | 1408.21 | 0.6444 | 0.569535 | Yes | Fe | Fe
SARHAW_clean | 4.63861e-06 | 11.26396 | 10.8267 | 882.6982 | 1393 | 0.6352 | 0.560691 | Yes | Fe | Fe
SARHEA_clean | 4.91232e-06 | 11.57288 | 10.94497 | 877.8783 | 1389.14 | 0.6384 | 0.560437 | Yes | Fe | Fe
SARMII_clean | 5.37723e-06 | 4.27353 | 3.3718 | 572.636 | 233.759 | 0.4322 | 0.247493 | Yes | Gd | Gd
SARNOQ_clean | 3.82872e-06 | 9.2766 | 6.16862 | 902.3153 | 1658.6 | 0.6536 | 0.589751 | No |  | Zn
SARTIR_clean | 6.50702e-06 | 8.84902 | 7.39282 | 1187.902 | 2161.13 | 0.6546 | 0.7776 | No |  | Ni
SASKIH_clean | 1.42624e-06 | 3.73163 | 2.8065 | 543.5551 | 80.0892 | 0.4642 | 0.252318 | Yes | V | V
SATCIB_clean | 3.36231e-06 | 6.83956 | 2.8933 | 626.6724 | 643.411 | 0.5088 | 0.318851 | Yes | Cu | W,Cu
SATRIP_clean | 4.48176e-06 | 5.64735 | 4.63209 | 657.5919 | 1315.99 | 0.609 | 0.400475 | Yes | Nd | Nd
SATROV_clean | 4.79078e-06 | 5.68214 | 4.67755 | 615.0137 | 1223.46 | 0.6086 | 0.374297 | Yes | Gd | Gd
SAXLEK_clean | 1.2723e-06 | 9.25038 | 8.58806 | 925.9088 | 1587.03 | 0.6988 | 0.647023 | Yes | Ag | Ag
SAXRIS_clean | 1.33018e-06 | 6.95604 | 5.1283 | 531.2283 | 1120.78 | 0.5242 | 0.278576246 | Yes | Mo,Na | Mo,Na
SAYKIO_clean | 2.49724e-06 | 4.81299 | 3.22485 | 549.6952 | 303.83 | 0.4764 | 0.261875 | Yes | U | U
SAYTOD_clean | 9.44308e-07 | 6.38142 | 4.3971 | 755.8293 | 1835.65 | 0.7024 | 0.530895 | Yes | Cu | Cu
SAYTUJ_clean | 9.86675e-07 | 5.53716 | 4.24775 | 789.5963 | 2114.75 | 0.7138 | 0.563615 | Yes | Cu | Cu
SEFBOV_clean | 6.37332e-06 | 5.65834 | 5.15011 | 975.2862 | 2419.17 | 0.6702 | 0.653638 | Yes | Zn | Zn
SEFSOM_clean | 5.80747e-06 | 7.74471 | 4.63206 | 763.8252 | 678.465 | 0.4856 | 0.370914 | No |  | Cd
SEFTUU_clean | 3.4933e-06 | 11.47019 | 3.47366 | 1099.88 | 1652.25 | 0.6416 | 0.705683 | No |  | Zn
SEFVAC_clean | 3.12024e-06 | 11.52297 | 3.67055 | 1106.459 | 1699.54 | 0.6434 | 0.711896 | No |  | Zn
SEFVEG02_clean | 2.6318e-06 | 11.61381 | 3.82654 | 1108.982 | 1738.35 | 0.642 | 0.711966 | No |  | Zn
SEFVEG_clean | 2.649e-06 | 11.61384 | 3.82499 | 1107.157 | 1735.67 | 0.6424 | 0.711238 | No |  | Zn
SEFVUW_clean | 3.11646e-06 | 11.26795 | 3.60856 | 1076.769 | 1672.09 | 0.6514 | 0.701407 | No |  | Zn
SEFWAD_clean | 2.5889e-06 | 11.60905 | 3.66396 | 1099.108 | 1736.59 | 0.6436 | 0.707386 | No |  | Zn
SEFWEH_clean | 3.44411e-06 | 11.26494 | 3.61002 | 1093.904 | 1668.49 | 0.6436 | 0.704037 | No |  | Zn
SEFWIL_clean | 2.85685e-06 | 11.33313 | 3.69478 | 1077.11 | 1682.8 | 0.6504 | 0.700552 | No |  | Zn
SEFWOR_clean | 2.19198e-06 | 11.5954 | 3.6311 | 1079.725 | 1703.84 | 0.6492 | 0.700957 | No |  | Zn
SEGBIR_clean | 2.01566e-06 | 10.04679 | 9.57778 | 816.6599 | 722.858 | 0.519 | 0.423847 | Yes | Cu | Cu
SEGMEW_clean | 8.76862e-07 | 4.54304 | 3.58735 | 641.5644 | 455.747 | 0.505 | 0.32399 | Yes | Ni | Cd,Ni
SEHLAU_clean | 2.41114e-08 | 3.41293 | 2.80417 | 474.3428 | 0.33745 | 0.3806 | 0.180535 | Yes | Zn | Zn,Sm
SEHSOO_clean | 9.8128e-06 | 5.47299 | 4.61822 | 736.9305 | 1636.82 | 0.6394 | 0.471192 | Yes | Ho | Ho
SEHSUU_clean | 9.96373e-06 | 5.44704 | 4.60331 | 727.0084 | 1642.13 | 0.6246 | 0.454089 | Yes | Er | Er
SEHTAB_clean | 1.41573e-05 | 5.41612 | 4.59352 | 709.0992 | 1581.8 | 0.6402 | 0.453966 | Yes | Yb | Yb
SEHTEF_clean | 1.44473e-05 | 5.47631 | 4.61623 | 924.6759 | 2099.06 | 0.6446 | 0.596049 | Yes | Y | Y
SEHVOQ_clean | 2.25891e-05 | 4.8676 | 3.87877 | 573.0528 | 739.04 | 0.497 | 0.284807 | Yes | V | V
SEHZUB_clean | 5.94183e-06 | 5.72411 | 4.04304 | 871.9384 | 966.904 | 0.5276 | 0.460036 | Yes | Co | Co
SEJBAL_clean | 3.36182e-06 | 5.28042 | 3.84303 | 854.4307 | 869.583 | 0.5124 | 0.437809 | Yes | Ni | Ni
SENVIR_clean | 1.58626e-05 | 15.37344 | 3.88956 | 1176.242 | 2031.12 | 0.6596 | 0.77585 | Yes | Co | Co
SEQSIS_clean | 3.23244e-05 | 5.53296 | 4.93164 | 875.3501 | 1079.24 | 0.546 | 0.477942 | Yes | Ni | Ni
SEQSOY_clean | 2.04631e-05 | 6.18995 | 5.53555 | 990.8348 | 1541.63 | 0.5934 | 0.587963 | Yes | Co | Co
SEQTEP_clean | 1.31348e-05 | 7.6925 | 5.22397 | 1033.536 | 1506.8 | 0.5822 | 0.601725 | Yes | Mn | Mn
SERCEZ_clean | 7.10981e-06 | 10.07441 | 8.56931 | 1412.234 | 3337.82 | 0.7424 | 1.04844 | Yes | Zn | Zn
SERJOP_clean | 3.72217e-06 | 8.8151 | 8.02852 | 678.0029 | 980.069 | 0.5668 | 0.384292 | Yes | Er | Er
SERJUV_clean | 4.79041e-06 | 8.81658 | 8.12377 | 850.2823 | 1225.93 | 0.577 | 0.490611 | Yes | Y | Y
SERLEI_clean | 1.12796e-05 | 11.28347 | 6.23061 | 1353.034 | 3224.44 | 0.7306 | 0.988527 | Yes | Cu | Cu
SERWAP_clean | 2.69015e-05 | 5.42763 | 4.05857 | 1144.691 | 2156.27 | 0.6098 | 0.698033 | No |  | Zn,Si
SETDUS_clean | 8.89609e-06 | 4.71148 | 4.0993 | 949.6406 | 1331.61 | 0.6032 | 0.572822 | Yes | Cu | Cu
SETFUT_clean | 1.17435e-05 | 3.9907 | 2.59315 | 661.8791 | 479.179 | 0.5038 | 0.333456 | Yes | Cd | Cd
SETPEO_clean | 7.07072e-06 | 14.47047 | 3.66339 | 1259.095 | 2193.69 | 0.7298 | 0.918888 | Yes | In | In
SETQAL_clean | 1.51614e-05 | 4.42679 | 4.26632 | 761.574 | 831.931 | 0.5278 | 0.40196 | No |  | Fe
SETQEP_clean | 1.58177e-05 | 4.49444 | 4.34625 | 770.0067 | 872.699 | 0.5334 | 0.410721 | No |  | Fe
SETQIT_clean | 1.46359e-05 | 4.41727 | 4.22902 | 760.4274 | 822.523 | 0.5234 | 0.398009 | No |  | Fe
SETQOZ_SL | 7.23741e-06 | 7.85539 | 7.34267 | 1006.112 | 1788.41 | 0.6354 | 0.639284 | No |  | Fe
SETQUF_SL | 7.2823e-06 | 7.76352 | 7.22608 | 1003.406 | 1743.32 | 0.6204 | 0.622513 | No |  | Fe
SETRAM_clean | 7.88767e-06 | 8.05582 | 7.60574 | 1009.335 | 1807.25 | 0.6356 | 0.641533 | No |  | Fe
SETSIV_clean | 7.35987e-06 | 10.19056 | 8.58608 | 1424.079 | 3273.03 | 0.7264 | 1.03445 | Yes | Cr | Zn,Cr
SETSOB_clean | 1.03144e-05 | 6.38657 | 4.98443 | 1227.729 | 3275.69 | 0.6874 | 0.843941 | No |  | Zn,Cr
SETWOF_clean | 1.91385e-06 | 4.09182 | 2.56398 | 523.3191 | 136.8 | 0.4628 | 0.242193 | Yes | Mo,Co | Mo,Co
SETWUL_clean | 1.43937e-07 | 3.71353 | 2.9815 | 485.7576 | 49.3167 | 0.432 | 0.209847 | Yes | Mo,Co | Mo,Co
SETXAS_clean | 6.82688e-07 | 3.80992 | 3.02112 | 497.1686 | 106.86 | 0.4678 | 0.232576 | Yes | Mo,Zn | Mo,Zn
SETXEW_clean | 1.33725e-06 | 4.58511 | 3.92335 | 434.7637 | 230.179 | 0.417 | 0.181296 | Yes | Mo,Zn | Mo,Zn
SEVLEM_clean | 4.42573e-06 | 9.1752 | 7.37433 | 1038.276 | 2141.17 | 0.6686 | 0.694191 | Yes | Cd | Cd
SEWCED_clean | 4.78201e-06 | 12.17369 | 9.5104 | 1234.1 | 2172.08 | 0.6728 | 0.830303 | Yes | Cd | Cd
SEYDUW_clean | 5.92563e-06 | 4.09478 | 3.2522 | 606.5164 | 221.422 | 0.4714 | 0.285911 | Yes | Y | Y
SEYFAE_clean | 3.86555e-06 | 4.13987 | 3.30607 | 493.2474 | 214.793 | 0.471 | 0.23232 | Yes | Er | Er
SEYFEI_clean | 4.1764e-06 | 4.05966 | 3.18681 | 467.0147 | 152.866 | 0.4646 | 0.216976 | Yes | Lu | Lu
SEYNAM_clean | 6.35371e-06 | 4.61019 | 3.49627 | 825.9412 | 557.017 | 0.4702 | 0.388357 | Yes | Cu | Cu
SEYQIW_clean | 4.62569e-06 | 5.89707 | 5.20358 | 968.3823 | 2736.42 | 0.6948 | 0.672829 | No |  | Zn
SEZPOE_clean | 7.05491e-06 | 4.80607 | 4.08896 | 599.154 | 787.374 | 0.5938 | 0.355777 | No |  | Zn
SIBDEO_clean | 4.52911e-07 | 4.05172 | 3.23248 | 718.4785 | 121.503 | 0.4274 | 0.307077 | Yes | Cd | Cd
SIBLAQ_clean | 1.91728e-05 | 3.7637 | 3.02186 | 668.275 | 244.608 | 0.526 | 0.351513 | No |  | Al
SIBMIB_clean | 1.1055e-08 | 3.58684 | 2.48118 | 492.281 | 13.4148 | 0.3882 | 0.191103 | Yes | Cd | Cd
SICZOV_clean | 5.9716e-06 | 18.76086 | 11.86635 | 2381.627 | 4222.76 | 0.8408 | 2.00247 | Yes | In | In
SIDCAL_clean | 7.33695e-06 | 9.18075 | 7.95829 | 927.7298 | 1434.24 | 0.5948 | 0.551815 | No |  | Cd
SIFVAG_clean | 5.274e-06 | 5.52904 | 3.49181 | 860.2521 | 579.808 | 0.4796 | 0.412577 | Yes | Na,Ag | Na,Ag
SIHLUQ_clean | 0.000210551 | 6.79694 | 3.06642 | 666.4534 | 872.123 | 0.5456 | 0.363617 | No |  | Al
SIKGAW_clean | 5.81391e-06 | 4.92676 | 4.21433 | 1125.002 | 2684.58 | 0.6492 | 0.730352 | No |  | Cu
SIKJOM_clean | 2.8178e-06 | 4.32762 | 2.99344 | 830.1028 | 417.299 | 0.5312 | 0.44095 | Yes | Cu | Cu
SINQAH_clean | 8.84278e-06 | 4.03021 | 3.21832 | 476.5967 | 118.423 | 0.4642 | 0.221237 | No |  | Zn
SINVAM_clean | 1.56248e-05 | 4.31766 | 3.04283 | 481.188 | 176.55 | 0.4626 | 0.222598 | No |  | Fe
SINZIA_clean | 5.25095e-05 | 4.91536 | 2.60564 | 794.6031 | 141.996 | 0.4288 | 0.340725 | No |  | Co
SIPCID_clean | 2.86508e-06 | 5.31594 | 4.0774 | 677.5619 | 500.065 | 0.506 | 0.342845 | No |  | Na
SIPVOD_clean | 9.3115e-08 | 3.92493 | 3.29925 | 452.1368 | 24.5584 | 0.3766 | 0.170274 | Yes | U | U
SIPWUK_clean | 1.6033e-06 | 3.80122 | 3.02694 | 593.2782 | 125.699 | 0.4438 | 0.263297 | Yes | Ca,Cu | Ca,Cu
SIQQEO_clean | 9.5202e-06 | 5.38066 | 4.73377 | 978.3587 | 1705.42 | 0.596 | 0.583103 | Yes | Sr | Sr
SIRBIG06_clean | 9.56186e-06 | 4.1335 | 2.41665 | 835.6034 | 373.142 | 0.5306 | 0.44337 | No |  | Mg
SIRBIG07_clean | 1.14078e-05 | 4.7082 | 2.80039 | 894.5424 | 627.085 | 0.557 | 0.498261 | No |  | Mg
SIRZUQ_clean | 2.63411e-06 | 6.19917 | 3.14657 | 606.248 | 174.958 | 0.4238 | 0.256928 | Yes | Cd | Cd
SISFEH_clean | 4.27624e-06 | 4.41588 | 3.6646 | 620.8519 | 368.062 | 0.4254 | 0.26411 | Yes | Ni | Sr,Ni
SISPUH_clean | 1.46354e-05 | 5.99511 | 5.1936 | 589.5114 | 741.025 | 0.5152 | 0.303716 | Yes | Gd | Gd
SISQES_clean | 1.44971e-05 | 5.97003 | 5.21528 | 602.533 | 743.931 | 0.5184 | 0.312353 | Yes | Sm | Sm
SISQIW_clean | 1.41483e-05 | 6.00511 | 5.20372 | 618.877 | 765.482 | 0.521 | 0.322434 | Yes | Nd | Nd
SITTUM_clean | 5.8813e-06 | 6.67296 | 3.57209 | 695.8458 | 435.791 | 0.4524 | 0.3148 | Yes | Zn | Zn
SIVGIP_clean | 7.17461e-06 | 5.24448 | 3.98805 | 903.6199 | 1522.76 | 0.6024 | 0.544339 | Yes | Zn | Zn
SIVGOV_clean | 7.4441e-06 | 5.24396 | 4.0676 | 893.216 | 1469.11 | 0.6106 | 0.545397 | Yes | Zn | Zn
SIVGUB_clean | 7.32993e-06 | 8.31266 | 6.47199 | 1472.351 | 3597.46 | 0.7546 | 1.11104 | Yes | Zn | Zn
SIVJIS_clean | 1.75188e-05 | 6.47513 | 4.62269 | 720.1861 | 890.797 | 0.5274 | 0.379827 | No |  | Cd
SIVKAK_clean | 1.7435e-07 | 4.30972 | 3.83052 | 511.3468 | 85.4925 | 0.4122 | 0.210777 | Yes | Ag,Mn | Ag,Mn
SIVQAR_clean | 7.93133e-06 | 8.43693 | 5.95196 | 738.6561 | 1164.9 | 0.616 | 0.455013 | Yes | Cd | Cd
SIVSOH_clean | 1.98137e-05 | 5.26253 | 2.4934 | 964.7667 | 400.553 | 0.5006 | 0.482961 | No |  | Fe
SIVVAW_clean | 3.78612e-05 | 5.08743 | 3.23479 | 622.0337 | 374.512 | 0.4514 | 0.280786 | No |  | Cd
SIVWUR_clean | 5.16071e-05 | 4.87776 | 4.03318 | 580.6999 | 268.715 | 0.3598 | 0.208936 | No |  | Cd
SIWPUL11_clean | 9.10392e-08 | 3.73937 | 3.20845 | 679.7634 | 22.7869 | 0.4754 | 0.32316 | No |  | Mn
SIWSUO_clean | 3.81898e-05 | 4.95346 | 3.52092 | 764.5377 | 740.933 | 0.499 | 0.381505 | Yes | Co | Co
SIWTEZ_clean | 9.46347e-06 | 6.78942 | 4.98966 | 714.4133 | 750.605 | 0.4732 | 0.33806 | Yes | Co | Co
SIWTOJ_clean | 3.57492e-05 | 4.72876 | 3.487 | 697.039 | 837.352 | 0.525 | 0.365944 | Yes | Cd | Cd
SIWZOP01_clean | 1.70898e-07 | 3.50826 | 3.23008 | 759.8669 | 29.9199 | 0.473 | 0.359418 | No |  | Mg
SIWZOP02_clean | 2.10417e-07 | 3.5184 | 3.24337 | 763.0268 | 36.3826 | 0.476 | 0.3632 | No |  | Mg
SIWZOP_clean | 1.42647e-07 | 3.50117 | 3.2101 | 757.6848 | 22.2604 | 0.4692 | 0.355507 | No |  | Mg
SIYXIH10_clean | 7.6441e-07 | 3.56925 | 2.56217 | 644.4794 | 78.4237 | 0.473 | 0.304838 | No |  | Fe
SIYXIH_clean | 1.1261e-06 | 3.59608 | 2.59584 | 638.6226 | 82.7261 | 0.4722 | 0.301558 | No |  | Fe
SIZGEO_clean | 4.35673e-06 | 4.71719 | 3.11365 | 553.4739 | 576.483 | 0.5266 | 0.291459 | No |  | Cd
SIZGIS_clean | 8.17877e-06 | 4.75692 | 3.2057 | 776.7111 | 1099.07 | 0.5834 | 0.453132 | No |  | Cd
SIZJUH_clean | 5.13188e-07 | 6.46611 | 5.64692 | 591.1144 | 424.1163 | 0.474 | 0.280188 | Yes | Mo,Na | Mo,Na
SIZNIA_clean | 2.47058e-08 | 3.61491 | 2.52879 | 780.6584 | 43.4554 | 0.4664 | 0.3641 | Yes | Cu | Cu
SIZPAT_charged | 3.25676e-06 | 4.43551 | 2.83349 | 588.1315 | 120.414 | 0.4006 | 0.235605 | No |  | Pr,Ni
SIZPEX_charged | 1.90872e-06 | 4.13148 | 2.5343 | 532.0139 | 64.4504 | 0.3628 | 0.193015 | No |  | Ni,Ce
SIZPUN_clean | 9.14289e-06 | 19.22538 | 6.71018 | 1441.414 | 3103.37 | 0.757 | 1.09115 | Yes | Zn | Zn
SOBTUY_clean | 4.49869e-06 | 5.30158 | 4.93345 | 806.2696 | 1388.85 | 0.5708 | 0.460217 | Yes | Cd,Pd | Cd,Pd
SOBZEQ_clean | 8.50239e-06 | 7.06044 | 5.44324 | 1160.26 | 2911.69 | 0.7062 | 0.819376 | Yes | Ca | Ca,Cd
SOBZOY_clean | 4.77207e-06 | 5.37738 | 4.41402 | 886.2498 | 1388.22 | 0.582 | 0.515796 | Yes | Ni | Cd,Ni
SOCKOM_clean | 9.1734e-06 | 6.11033 | 3.35104 | 796.5081 | 811.323 | 0.537 | 0.427725 | Yes | Cd | Cd
SOCLAZ_clean | 5.40656e-08 | 3.66826 | 3.40979 | 626.2525 | 83.257 | 0.3902 | 0.244364 | No |  | Cd
SOCNAB_clean | 8.52053e-07 | 4.14604 | 3.07733 | 901.2175 | 404.061 | 0.5144 | 0.463588 | Yes | Zn | Zn
SOCWIS_clean | 9.73333e-06 | 4.26724 | 2.43223 | 433.193 | 146.242 | 0.368 | 0.159415 | Yes | Fe | Fe
SOCWOX_clean | 7.3003e-07 | 3.64888 | 2.89515 | 584.4604 | 99.6183 | 0.4742 | 0.277151 | Yes | Zn | Zn
SOCWOY_clean | 7.51733e-06 | 4.33948 | 2.42713 | 440.228 | 152.721 | 0.3876 | 0.170632 | Yes | Co | Fe,Co
SODNAA_clean | 1.14121e-05 | 4.92821 | 3.76656 | 715.3127 | 720.756 | 0.501 | 0.358372 | Yes | Ag | Ag
SODQOT_clean | 8.54938e-06 | 6.38354 | 5.71555 | 859.6013 | 1863.88 | 0.653 | 0.561321 | Yes | Cu | Cu
SODXUG_clean | 3.19219e-05 | 4.72864 | 4.01613 | 743.2955 | 673.244 | 0.4682 | 0.34801 | Yes | Co | Co
SODZIV_clean | 6.5863e-06 | 6.23207 | 5.25681 | 788.1463 | 909.256 | 0.5338 | 0.420714 | Yes | Cd | Cd
SOGXAP_clean | 7.88583e-07 | 3.8423 | 2.54271 | 490.6795 | 79.3625 | 0.407 | 0.199707 | Yes | Ce | Ce
SOHBUO_clean | 1.2184e-05 | 4.82292 | 4.04207 | 799.6162 | 658.177 | 0.481 | 0.384614 | Yes | Ag | Ag
SOHGUS_clean | 6.6261e-06 | 9.69532 | 8.17838 | 1381.523 | 2544.41 | 0.707 | 0.976737 | No |  | Co
SOHMEI_clean | 4.30039e-06 | 8.65383 | 8.02301 | 837.528 | 1746.06 | 0.6688 | 0.560138 | No |  | Zn
SOHMIM_clean | 4.39584e-06 | 8.13654 | 7.41946 | 809.199 | 1636.78 | 0.6656 | 0.538601 | No |  | Zn
SOHMUY_clean | 4.209e-06 | 8.20693 | 7.56134 | 821.5577 | 1688.66 | 0.6606 | 0.542722 | No |  | Zn
SOHNAF_clean | 4.37923e-06 | 8.77466 | 8.24178 | 850.304 | 1761.97 | 0.686 | 0.583311 | No |  | Zn
SOHNEJ_clean | 4.43343e-06 | 8.72478 | 7.97366 | 844.0884 | 1763.69 | 0.6672 | 0.563178 | No |  | Zn
SOHNIN_clean | 4.45159e-06 | 8.46136 | 7.91648 | 824.5655 | 1706.15 | 0.6704 | 0.552789 | No |  | Zn
SOJDEB_clean | 5.71558e-06 | 4.05829 | 3.12347 | 865.0893 | 644.936 | 0.49 | 0.423895 | No |  | Cr
SOJGOO_clean | 1.82397e-05 | 6.25393 | 4.92061 | 803.058 | 933.744 | 0.513 | 0.411967 | Yes | Ce | Ce
SOJKOT01_clean | 5.50433e-08 | 3.47216 | 3.17302 | 622.7309 | 12.9777 | 0.4446 | 0.276866 | No |  | Co
SOJKOT02_clean | 6.73142e-08 | 3.48201 | 3.18874 | 623.8615 | 17.3035 | 0.4452 | 0.277742 | No |  | Co
SOJKOT03_clean | 8.20094e-08 | 3.48714 | 3.20549 | 626.5507 | 19.2699 | 0.4506 | 0.282323 | No |  | Co
SOJSUH_clean | 6.93166e-06 | 8.78676 | 6.77563 | 1180.249 | 2434.34 | 0.6744 | 0.79596 | Yes | Gd | Gd
SOJTOC_clean | 2.17898e-06 | 4.09266 | 2.94986 | 743.2071 | 263.89 | 0.4056 | 0.301445 | Yes | Zn,K | Zn,K
SOKKUZ_clean | 1.57477e-05 | 6.70484 | 6.32665 | 943.6989 | 2157.74 | 0.6502 | 0.613593 | No |  | In
SOKWAS01_clean | 4.92465e-06 | 5.31439 | 4.17423 | 515.3709 | 914.299 | 0.5988 | 0.308604 | Yes | U | U
SOKWAS_clean | 6.13164e-06 | 6.00629 | 4.14523 | 527.2621 | 914.246 | 0.6016 | 0.317201 | Yes | U | U
SOKWUM_clean | 3.55579e-06 | 5.85854 | 4.29712 | 614.4053 | 1503.54 | 0.6492 | 0.398872 | Yes | U | Ni,U
SOMCON_clean | 4.25986e-06 | 8.11347 | 7.39172 | 812.7042 | 1645.79 | 0.6712 | 0.545487 | No |  | Zn
SOMFAC_clean | 1.53794e-05 | 6.70637 | 6.34214 | 953.5161 | 2179.2 | 0.6702 | 0.639049 | No |  | In
SOMFEG_clean | 1.54241e-05 | 6.71551 | 6.34258 | 947.5889 | 2164.44 | 0.6512 | 0.61707 | No |  | In
SOMFIK_clean | 1.51258e-05 | 6.73279 | 6.35537 | 970.205 | 2199.08 | 0.6584 | 0.63878 | No |  | In
SOMSIY_clean | 3.11654e-05 | 6.00203 | 5.70916 | 768.7754 | 1182.64 | 0.5758 | 0.442662 | No |  | Ga
SONTOF_clean | 6.50725e-06 | 6.50923 | 5.39354 | 897.215 | 2047.56 | 0.6604 | 0.592523 | Yes | Dy | Dy
SOPLAM_clean | 8.06709e-06 | 7.99336 | 6.43639 | 1271.839 | 2808.75 | 0.6702 | 0.852386 | Yes | Zn | Zn
SOPLEQ_clean | 6.99289e-06 | 8.78838 | 7.50509 | 1366.662 | 3030.3 | 0.6802 | 0.929603 | No |  | Zn
SOPLOA_clean | 8.26726e-06 | 8.29809 | 6.85068 | 1265.037 | 2605.68 | 0.6598 | 0.834671 | Yes | Zn | Zn
SOQJOZ_clean | 0.000119109 | 3.96651 | 2.53369 | 532.3283 | 101.347 | 0.4106 | 0.218574 | Yes | Mg | Mg,Al
SORXAA_clean | 1.41117e-05 | 4.50589 | 3.34598 | 520.6164 | 231.687 | 0.3866 | 0.20127 | Yes | Pr | Pr
SOSFAJ_clean | 1.6984e-05 | 4.59734 | 3.39541 | 525.8425 | 217.5109 | 0.3594 | 0.188988 | No |  | La
SOSSEA_clean | 2.69123e-05 | 4.66034 | 3.46037 | 856.3917 | 834.933 | 0.5088 | 0.435731 | No |  | Cd
SOTBIM_clean | 0.000103665 | 5.21188 | 2.9066 | 673.242 | 414.86 | 0.4698 | 0.316289 | Yes | Be | Be
SOTTUR_clean | 1.75339e-05 | 4.85387 | 3.54585 | 663.086 | 461.447 | 0.4606 | 0.305417 | Yes | Sr | Sr
SOTXAC_clean | 5.82431e-06 | 6.12649 | 5.14189 | 796.9143 | 1794.63 | 0.645 | 0.514011 | Yes | Er | Er
SOTXEG_neutral | 8.00763e-06 | 5.04075 | 3.40746 | 663.1915 | 418.326 | 0.472 | 0.313026 | No |  | Yb
SOVHAM_clean | 6.80801e-06 | 4.88485 | 4.19849 | 851.2884 | 1199.86 | 0.5526 | 0.470422 | Yes | Ni | Cd,Ni
SOVHOA_clean | 2.99772e-06 | 4.19176 | 3.82361 | 828.1573 | 1100.17 | 0.5406 | 0.4477 | Yes | Ni | Cd,Ni
SOVLEW_clean | 8.94834e-06 | 16.78989 | 6.64048 | 1324.226 | 2896.07 | 0.742 | 0.982576 | Yes | Cu | Cu
SOXDAM_clean | 1.14898e-05 | 7.87287 | 4.28499 | 568.7862 | 608.188 | 0.4738 | 0.26949 | Yes | Zn | Tb,Zn
SOXDEQ_clean | 1.07187e-05 | 7.82825 | 4.19616 | 570.6916 | 575.152 | 0.4478 | 0.255556 | Yes | Co | Tb,Co
SOXZIP_clean | 3.959e-06 | 4.84498 | 3.39045 | 573.4011 | 414.188 | 0.47 | 0.269498 | Yes | Ba | Ba,Co
SOYFUJ_clean | 1.08459e-05 | 4.60508 | 3.53241 | 678.1684 | 623.177 | 0.5152 | 0.349392 | Yes | Ag | Ag
SOYWUZ_clean | 9.56787e-06 | 13.18202 | 6.56101 | 1143.845 | 2480.14 | 0.7172 | 0.820366 | Yes | Cu | Cu
SOYYEL_clean | 2.71564e-06 | 4.14906 | 3.0252 | 479.3427 | 108.277 | 0.4644 | 0.222607 | Yes | Fe | Fe
SOZBIS_clean | 2.19249e-06 | 7.02326 | 5.68654 | 973.9849 | 2598.37 | 0.7458 | 0.7264 | No |  | Cd
SOZGIZ_clean | 1.43525e-05 | 8.59808 | 3.83664 | 973.7098 | 1735.31 | 0.6252 | 0.608761 | Yes | Tm | Tm
SOZGOF_clean | 1.65009e-05 | 8.62412 | 3.75854 | 961.7789 | 1703.98 | 0.6218 | 0.598036 | Yes | Yb | Yb
SOZPUU_clean | 7.17164e-06 | 5.35123 | 2.85135 | 719.1606 | 182.788 | 0.3182 | 0.228836 | No |  | K
SOZRUW_clean | 1.34212e-05 | 8.81736 | 4.01112 | 1022.148 | 1834.4 | 0.6308 | 0.644771 | Yes | Sm | Sm
SOZSEH_clean | 1.37031e-05 | 8.87095 | 4.01926 | 1001.181 | 1781.67 | 0.63 | 0.630744 | Yes | Gd | Gd
SOZSOR_clean | 1.39814e-05 | 8.74499 | 3.992 | 989.8638 | 1767.53 | 0.6274 | 0.621043 | Yes | Dy | Dy
SOZSUX_clean | 1.41907e-05 | 8.70746 | 3.96873 | 980.2 | 1748.63 | 0.6284 | 0.615958 | Yes | Er | Er
SUBMIN_clean | 1.00167e-05 | 9.97573 | 6.14945 | 1199.221 | 1978.89 | 0.635 | 0.761505 | No |  | Cd
SUCLOT_clean | 8.0908e-06 | 5.75412 | 5.30597 | 1110.759 | 1841.33 | 0.6148 | 0.682895 | Yes | Ca | Ca
SUFBAY_clean | 2.87587e-05 | 6.49481 | 4.4278 | 1158.438 | 2279.51 | 0.608 | 0.704331 | No |  | Cd
SUFHIM_clean | 2.92077e-06 | 10.78647 | 9.46825 | 939.938 | 1249.03 | 0.569 | 0.534826 | Yes | Na,Zn | Na,Zn
SUFJIO_clean | 1.72587e-05 | 6.28851 | 3.57969 | 855.6955 | 1275.1965 | 0.6096 | 0.52163 | Yes | Zn | Zn
SUFJOU_clean | 3.06871e-05 | 6.30332 | 3.54841 | 800.6469 | 1140.61 | 0.571 | 0.457169 | Yes | Zn | Zn
SUFROA_clean | 1.03519e-05 | 5.45181 | 5.00801 | 1093.47 | 1603.69 | 0.6234 | 0.681669 | No |  | Cu
SUGVUM_clean | 1.56774e-05 | 5.79435 | 4.06776 | 903.8322 | 1156.05 | 0.5442 | 0.491863 | Yes | Cu | Cu
SUHBAA_clean | 3.33391e-06 | 11.92534 | 10.15941 | 1396.915 | 2757.16 | 0.807 | 1.127589383 | Yes | Zn | Zn
SUHMEP_clean | 8.39547e-06 | 8.35438 | 6.74513 | 796.7366 | 1298.27 | 0.6082 | 0.484574 | No |  | Co
SUJNUH_clean | 4.38364e-06 | 7.55155 | 6.59808 | 800.3329 | 789.474 | 0.5334 | 0.426897 | Yes | Cu | Cu
SUJQOE_clean | 4.32359e-06 | 4.04841 | 2.83947 | 830.4062 | 417.671 | 0.488 | 0.405239 | No |  | Zn
SUJREV_clean | 2.24502e-06 | 4.09412 | 3.04808 | 818.6924 | 416.767 | 0.4792 | 0.392318 | No |  | Zn
SUJRIZ_clean | 6.0853e-06 | 3.83402 | 2.51827 | 747.3897 | 291.939 | 0.4354 | 0.325414 | No |  | Zn
SUKKUF_clean | 5.63781e-06 | 5.04 | 3.85862 | 404.4211 | 248.059 | 0.3764 | 0.152224 | Yes | K | Pt,K
SUKNOC_charged | 3.13789e-06 | 12.16925 | 11.40732 | 1379.103 | 2500.21 | 0.7 | 0.965373 | Yes | Cd | Cd,K
SUKNUI_charged | 2.60979e-06 | 11.25061 | 10.30174 | 1289.745 | 2393.32 | 0.6848 | 0.883217 | Yes | Cd | Cd,Na
SUKREX_clean | 7.47776e-06 | 5.76528 | 3.44001 | 486.4121 | 375.407 | 0.4332 | 0.210714 | Yes | La | La
SUKRIB_clean | 7.85665e-06 | 5.67492 | 3.40868 | 477.847 | 373.192 | 0.4274 | 0.204232 | Yes | Ce | Ce
SUKYIH_clean | 8.67413e-06 | 9.64677 | 7.09331 | 1667.945 | 3957 | 0.7742 | 1.29132 | Yes | Cu | Cu
SUKYON_clean | 7.90754e-06 | 10.7978 | 7.28862 | 1899.263 | 5417.95178 | 0.7786 | 1.47877 | Yes | Cu | Cu
SULKIU_clean | 3.49976e-05 | 5.12422 | 3.08346 | 793.5059 | 751.732 | 0.5146 | 0.408337 | Yes | Zn | Zn
SUNHEP_clean | 1.80055e-05 | 5.14819 | 2.79499 | 704.8806 | 705.798 | 0.5512 | 0.388531 | Yes | Yb | Yb
SUNHIT_clean | 1.35482e-05 | 5.0304 | 2.73406 | 741.2624 | 709.029 | 0.5452 | 0.404136 | Yes | Sm | Sm
SUNHOZ_clean | 1.78934e-05 | 5.04432 | 2.75672 | 840.4421 | 794.075 | 0.5354 | 0.449973 | Yes | Y | Y
SUNHUF_clean | 1.04467e-05 | 6.56646 | 4.08998 | 790.1828 | 1174.18 | 0.5694 | 0.449931 | No |  | Nd
SUNJER_clean | 1.5654e-05 | 4.80272 | 3.79637 | 697.8464 | 1185.45 | 0.5816 | 0.405867 | Yes | Yb | Yb
SUNJIV_clean | 1.10078e-05 | 4.89155 | 3.90131 | 734.8402 | 1289.29 | 0.5968 | 0.438553 | Yes | Dy | Dy
SUNJOB01_clean | 1.1092e-05 | 4.89634 | 3.8976 | 727.9822 | 1254.84 | 0.596 | 0.433877 | Yes | Ho | Ho
SUNJOB_clean | 1.10451e-05 | 4.89048 | 3.89627 | 727.2251 | 1268.65 | 0.5894 | 0.428626 | Yes | Ho | Ho
SUNLET_clean | 6.39665e-06 | 14.87522 | 10.10535 | 1608.821 | 2609.18 | 0.734 | 1.18088 | Yes | Cu | Cu
SUPLOF_clean | 6.60469e-06 | 9.82615 | 5.81764 | 1249.46 | 2690.36 | 0.6784 | 0.847633 | No |  | Zn
SUQHUJ_clean | 1.25843e-05 | 7.25953 | 5.23411 | 921.3278 | 2488.77 | 0.709 | 0.653219 | Yes | In | In
SUQJEV_clean | 3.4113e-05 | 6.37976 | 3.41068 | 620.0089 | 779.698 | 0.5318 | 0.329721 | Yes | In | In
SUSRUV_clean | 9.99859e-06 | 7.5604 | 3.02876 | 834.3137 | 1006.33 | 0.5328 | 0.444521 | Yes | Zn | Zn
SUSZIQ_clean | 7.33671e-05 | 6.2853 | 5.33445 | 521.3275 | 365.087 | 0.4294 | 0.223858 | No |  | Al
SUSZOW_clean | 6.77129e-05 | 6.37118 | 5.41681 | 521.2052 | 376.031 | 0.4268 | 0.22245 | No |  | Al
SUTJIC_clean | 3.6597e-06 | 5.35062 | 3.21758 | 838.4268 | 341.232 | 0.445 | 0.373101 | Yes | Ni | Ni
SUVFEU_clean | 7.14666e-08 | 3.49004 | 2.51123 | 647.044 | 20.6983 | 0.4824 | 0.312133 | Yes | V | V
SUVNEE_clean | 9.06944e-06 | 15.6562 | 6.95834 | 1225.935 | 2327.952 | 0.6944 | 0.851289 | Yes | Ni | Ni
SUVZOA_clean | 7.77191e-06 | 4.91499 | 2.47432 | 616.557 | 329.845 | 0.4362 | 0.268942 | Yes | Zn,V | Zn,V
SUVZUG_clean | 1.10896e-05 | 5.03983 | 3.1326 | 613.9828 | 375.709 | 0.465 | 0.285502 | Yes | Zn,V | Zn,V
SUWBET_clean | 1.03273e-05 | 4.90044 | 3.63709 | 715.6967 | 915.152 | 0.5378 | 0.384902 | Yes | Ag | Ag
SUWQEI_clean | 4.22245e-06 | 9.47366 | 7.57886 | 1222.129 | 1909.88 | 0.6376 | 0.779229 | Yes | Cu | Cu
SUXYAM_clean | 2.39524e-05 | 4.45009 | 2.58344 | 690.6697 | 252.311 | 0.4846 | 0.3347 | No |  | Nd
SUXYEQ_clean | 1.94616e-05 | 4.31084 | 2.50274 | 650.064 | 199.525 | 0.475 | 0.308779 | No |  | Dy
SUXYIU_clean | 1.8852e-05 | 4.29196 | 2.48999 | 644.4088 | 192.618 | 0.4722 | 0.30429 | No |  | Ho
SUXYOA_clean | 1.64584e-05 | 4.22707 | 2.45409 | 634.0591 | 177.68 | 0.4674 | 0.296359 | No |  | Er
TACFIN_clean | 1.84837e-05 | 4.11781 | 3.54093 | 464.9779 | 260.772 | 0.499 | 0.232024 | No |  | Zn,Co
TACJIS_clean | 2.15722e-05 | 4.83288 | 3.1608 | 815.9003 | 662.29 | 0.5448 | 0.444503 | Yes | Cd | Cd
TACPAP_clean | 7.80031e-06 | 6.18933 | 6.06319 | 586.3452 | 367.968 | 0.428 | 0.250956 | No |  | Zn
TACPET_clean | 8.87935e-06 | 6.03338 | 5.92233 | 576.8776 | 355.803 | 0.4186 | 0.241481 | No |  | Zn
TACPIX_clean | 7.63833e-06 | 6.11363 | 6.00668 | 584.2384 | 368.246 | 0.4286 | 0.250405 | No |  | Zn
TACWOM_clean | 1.17946e-05 | 6.848 | 5.25293 | 1440.648 | 3637.09 | 0.711 | 1.0243 | Yes | Ni | Ni
TACWUS_clean | 1.09915e-05 | 6.83932 | 5.17767 | 1499.145 | 3737.18 | 0.6944 | 1.04101 | Yes | Mn | Mn
TACYAX_clean | 2.41213e-06 | 5.05515 | 2.69572 | 816.0934 | 462.815 | 0.494 | 0.40315 | Yes | Cu | Cu
TADCAE_clean | 5.98604e-06 | 4.68506 | 3.03191 | 618.7085 | 191.048 | 0.4632 | 0.286585 | Yes | Zn | Zn
TADCOS_clean | 8.40021e-06 | 5.56445 | 4.67968 | 782.8463 | 1665.87 | 0.6456 | 0.505404 | No |  | Zn
TADWEC_manual | 1.27819e-05 | 12.9835 | 12.22348 | 1277.341 | 2055.94 | 0.6462 | 0.825418 | Yes | Zn | Zn
TADWIG_manual | 1.69212e-05 | 12.20204 | 12.01283 | 1277.714 | 2138.55 | 0.6702 | 0.856323 | Yes | Zn | Zn
TADYEE_clean | 6.09526e-06 | 6.41454 | 5.84385 | 942.3738 | 1290.51 | 0.545 | 0.513592 | No |  | Mo,Ni
TADYII_clean | 3.98872e-06 | 4.96323 | 4.04573 | 896.6439 | 1438.44 | 0.5578 | 0.500149 | No |  | W,Ni
TAFBEJ_clean | 1.98455e-05 | 5.01203 | 2.61861 | 609.3103 | 124.994 | 0.4182 | 0.254814 | Yes | Cd | Cd
TAFBIN_clean | 1.55988e-06 | 4.89948 | 3.22692 | 599.3766 | 270.763 | 0.4126 | 0.247303 | No |  | Cd
TAFPOG_clean | 4.52804e-05 | 4.50085 | 2.84285 | 616.3822 | 368.069 | 0.487 | 0.300178 | No |  | Al
TAGBUZ_clean | 2.77177e-05 | 4.64533 | 3.41141 | 814.5379 | 489.118 | 0.4834 | 0.393746 | Yes | Ag | Ag
TAGSEB_clean | 4.61003e-06 | 5.65756 | 4.12237 | 753.1255 | 715.647 | 0.4958 | 0.373401 | Yes | Cu,V | Cu,V
TAGTED_clean | 7.93913e-06 | 7.12719 | 5.34262 | 1242.826 | 3077.29 | 0.6892 | 0.856555 | Yes | Mg | Mg
TAGTIH_clean | 8.58914e-06 | 7.18408 | 5.4183 | 1359.205 | 3742.25 | 0.7098 | 0.964764 | Yes | Mg | Mg
TAGTUT_clean | 1.16273e-05 | 8.9985 | 5.11189 | 1298.991 | 2552.36 | 0.6538 | 0.849281 | Yes | Mg | Mg
TAGVAB_clean | 1.032e-05 | 7.19373 | 5.47476 | 1344.965 | 3328.7 | 0.678 | 0.911886 | Yes | Mg | Mg
TAHNEY_clean | 7.9252e-07 | 10.9331 | 7.2387 | 975.0105 | 2264.376 | 0.7992 | 0.779225 | Yes | Cu | W,Cu
TAHYUZ_clean | 5.682e-06 | 4.56041 | 2.93335 | 567.9269 | 126.718 | 0.3476 | 0.197411 | Yes | Co | Co
TAJQEC_clean | 8.54805e-06 | 5.00436 | 2.9023 | 697.9926 | 493.15 | 0.5244 | 0.366026 | Yes | V | V
TAJVIM_clean | 1.16697e-07 | 3.84984 | 2.7265 | 736.0843 | 109.103 | 0.4768 | 0.350964 | No |  | Sc
TAJVOS01_clean | 3.02766e-05 | 4.04473 | 2.58334 | 731.652 | 201.326 | 0.4664 | 0.341242 | No |  | Sc
TAJXIO01_clean | 2.23065e-08 | 3.69381 | 3.48019 | 433.2962 | 44.3085 | 0.3224 | 0.139695 | Yes | Ag | Ag
TAJXIO02_clean | 1.53398e-08 | 3.66669 | 3.45698 | 431.0809 | 41.7367 | 0.3178 | 0.136997 | Yes | Ag | Ag
TAJXIO03_clean | 1.07881e-08 | 3.62936 | 3.42106 | 428.0565 | 37.6767 | 0.3106 | 0.132954 | Yes | Ag | Ag
TAJXIO_clean | 2.10843e-08 | 3.69262 | 3.45097 | 428.5904 | 41.2184 | 0.319 | 0.136721 | Yes | Ag | Ag
TAKGOE_clean | 5.08449e-06 | 10.5248 | 9.55919 | 652.848 | 804.446 | 0.5862 | 0.3827 | Yes | Cu | Cu,La
TAKGUK_clean | 4.87229e-06 | 10.52986 | 9.57688 | 655.9356 | 811.103 | 0.5926 | 0.388707 | Yes | Cu | Cu,Ce
TAKTIL_clean | 2.71243e-05 | 7.09237 | 6.9712 | 810.7078 | 1279.52 | 0.5866 | 0.47556 | No |  | Ga
TAKTOR_clean | 1.4625e-05 | 7.05969 | 6.99995 | 850.4414 | 1344.1 | 0.5726 | 0.486963 | No |  | Fe
TAKVAF_clean | 1.49913e-05 | 7.05263 | 6.93916 | 847.6085 | 1333.69 | 0.5826 | 0.493819 | No |  | Fe
TAKYEL_clean | 2.97314e-06 | 7.08068 | 3.12698 | 637.4136 | 365.082 | 0.49 | 0.312333 | Yes | Co | Eu,Co
TAKYOV_clean | 3.14909e-06 | 7.07022 | 3.04881 | 620.4475 | 356.955 | 0.4874 | 0.302407 | Yes | Co | Dy,Co
TAKZEN_clean | 2.56127e-06 | 4.16727 | 2.45571 | 650.5419 | 299.326 | 0.476 | 0.309659 | Yes | Zn | Zn
TAMHUM_clean | 2.92504e-06 | 11.15594 | 7.259 | 1213.106 | 2467.12 | 0.7282 | 0.883384 | Yes | Ag | Ag
TANBOZ_clean | 1.27954e-06 | 6.76714 | 4.26504 | 942.1252 | 2500.25 | 0.7164 | 0.674939 | Yes | Cu | Cu
TANFEV_clean | 2.92617e-06 | 3.98514 | 2.61526 | 418.0078 | 144.606 | 0.4664 | 0.194959 | No |  | Mo,Co
TANMIH_clean | 1.28676e-05 | 5.18859 | 3.46319 | 721.8497 | 536.106 | 0.453 | 0.326999 | Yes | Co | Co
TAPHOJ_clean | 2.52239e-06 | 3.98582 | 2.55144 | 697.9633 | 60.017 | 0.396 | 0.276393 | No |  | Zn
TAPKAY_clean | 5.84804e-06 | 4.32619 | 2.46148 | 499.7976 | 148.898 | 0.4128 | 0.206317 | Yes | Cu | Cu
TAPXIT01_clean | 8.70931e-06 | 5.69893 | 5.36843 | 633.6774 | 316.029 | 0.4096 | 0.259554 | Yes | Na | Yb,Na
TAQGEZ_clean | 3.69838e-06 | 8.38886 | 8.25863 | 1078.495 | 2092.05 | 0.7086 | 0.764222 | No |  | Cd
TAQGOK_clean | 1.12888e-05 | 4.98254 | 4.66211 | 777.9074 | 286.249 | 0.4142 | 0.32221 | Yes | Cr | Cr,Co
TAQGUQ_clean | 7.236e-06 | 4.82822 | 2.67666 | 771.5871 | 143.182 | 0.4112 | 0.317276 | Yes | Cr | Cr,Co
TARVOX_clean | 2.29708e-06 | 4.82249 | 4.38256 | 640.3853 | 459.371 | 0.4084 | 0.261533 | Yes | Co | Co
TARVUD_clean | 2.49669e-06 | 5.52201 | 5.05683 | 634.7594 | 522.32 | 0.431 | 0.273582 | Yes | Ni | Ni
TARWAK_clean | 2.25556e-06 | 5.7222 | 5.11854 | 619.4175 | 522.933 | 0.433 | 0.268207 | Yes | Cu | Cu
TARWEO_clean | 2.29875e-06 | 5.90162 | 5.41792 | 567.4467 | 485.476 | 0.4612 | 0.261707 | Yes | Cd | Cd
TASFAU_clean | 4.00602e-06 | 11.93851 | 7.45098 | 1781.436 | 4393 | 0.7892 | 1.40591 | Yes | Zn | Zn
TASWER_clean | 5.19084e-06 | 7.18775 | 6.56186 | 783.1651 | 1442.19 | 0.6088 | 0.47679 | Yes | Gd | Gd
TASXIW_clean | 1.09338e-05 | 7.39302 | 4.84143 | 904.0284 | 1894.67 | 0.6304 | 0.569897 | Yes | Zn | Zn
TATFOL_clean | 8.26065e-07 | 3.86509 | 3.12277 | 890.3292 | 245.912 | 0.4878 | 0.434301 | No |  | Ni
TATPOV_clean | 8.87609e-06 | 8.94506 | 6.39643 | 1072.249 | 2192.51 | 0.6812 | 0.730416 | Yes | Zn | Zn
TATSIS01_clean | 5.40399e-05 | 4.4461 | 2.40976 | 666.68 | 267.265 | 0.4014 | 0.267605 | No |  | Co
TATSIS_clean | 6.11364e-05 | 4.50814 | 2.43302 | 673.0064 | 299.249 | 0.4176 | 0.281048 | No |  | Co
TATYUL_clean | 1.3753e-07 | 3.81571 | 3.02267 | 603.0017 | 106.366 | 0.2814 | 0.169685 | Yes | K | Ca,K
TAVCIF_clean | 3.06315e-05 | 4.70191 | 2.64563 | 785.7558 | 263.071 | 0.4566 | 0.358776 | Yes | Zn | Zn
TAVQEN_clean | 0.000181391 | 4.08626 | 2.97808 | 544.2088 | 149.81 | 0.451 | 0.245439 | No |  | Al
TAWHOO_clean | 0.000453685 | 4.38999 | 3.64477 | 536.216 | 372.886 | 0.4262 | 0.228535 | No |  | Al
TAWTAP_clean | 1.35118e-05 | 4.72389 | 3.94843 | 613.2411 | 930.97 | 0.6006 | 0.368312 | No |  | Zn
TAWYUO_clean | 1.01224e-05 | 7.27421 | 6.44823 | 1088.549 | 1535.08 | 0.5716 | 0.622215 | Yes | Zn | Zn
TAYNEN_clean | 4.56127e-06 | 5.31191 | 3.45332 | 767.8133 | 581.756 | 0.4834 | 0.371161 | No |  | Cd
TAZLIR_clean | 8.69778e-06 | 11.03662 | 6.77118 | 1028.429 | 2309.52 | 0.737 | 0.757952 | Yes | Cd,Sm | Cd,Sm
TAZLUD_clean | 8.5961e-06 | 11.12433 | 6.7889 | 1016.787 | 2274.84 | 0.7358 | 0.748152 | Yes | Cd,Gd | Cd,Gd
TAZSAP02_clean | 2.5644e-06 | 4.8997 | 3.82043 | 508.8618 | 433.06 | 0.4368 | 0.222271 | Yes | Pr | Pr
TAZYAV_clean | 2.63405e-06 | 6.36917 | 5.18527 | 1133.72 | 3308.15 | 0.7278 | 0.825122 | No |  | Ag,Fe
TEBCEK_clean | 3.2655e-08 | 3.71564 | 2.86477 | 648.0545 | 24.4736 | 0.3464 | 0.224486 | No |  | Co
TEBFUD_clean | 4.19815e-07 | 3.69312 | 2.67049 | 473.2921 | 38.5781 | 0.4012 | 0.189885 | Yes | Dy | Dy
TEBSAW_clean | 1.24992e-05 | 5.155 | 3.94411 | 816.2732 | 1001.4 | 0.5714 | 0.466417 | Yes | Zn | Zn
TEBWII_clean | 7.57418e-06 | 7.57164 | 3.30977 | 1035.176 | 1169.57 | 0.5662 | 0.586117 | Yes | Cu | Cu
TECTUS_clean | 1.86355e-05 | 5.16992 | 3.60905 | 888.6598 | 1065.39 | 0.54 | 0.479875 | Yes | Ca | Ca
TECVEE_clean | 1.8074e-05 | 6.29319 | 4.18887 | 856.8173 | 973.681 | 0.5084 | 0.435605 | Yes | Ca | Ca
TEDSIG_clean | 3.02855e-05 | 5.45758 | 3.35688 | 867.1974 | 852.324 | 0.537 | 0.465684 | No |  | Zn
TEDXOR_clean | 1.4308e-05 | 4.80997 | 3.90285 | 800.9034 | 565.776 | 0.4748 | 0.380268 | Yes | Co | Co
TEFWOR_clean | 3.44223e-05 | 8.09113 | 4.61719 | 697.7734 | 916.666 | 0.5436 | 0.379311 | No |  | In
TEHRUU_clean | 2.07404e-06 | 4.78045 | 3.65221 | 643.8653 | 697.485 | 0.5568 | 0.358503 | Yes | Nd | Ru,Nd
TEHWEK_clean | 9.1262e-06 | 5.04484 | 3.57491 | 813.8352 | 1186.85 | 0.6306 | 0.513203 | No |  | Cd
TEJBOB_clean | 5.71676e-06 | 7.12468 | 6.03948 | 763.1432 | 810.735 | 0.4896 | 0.373634 | Yes | Ag | Ag
TEJGEW_clean | 2.83913e-06 | 4.65952 | 3.80073 | 520.4132 | 527.802 | 0.4756 | 0.247508 | Yes | Gd | Gd
TEJGIA01_clean | 2.84071e-06 | 4.64544 | 3.84764 | 530.9998 | 552.567 | 0.4686 | 0.248826 | Yes | Sm | Sm
TEJGIA_clean | 2.83841e-06 | 4.64155 | 3.86357 | 531.9064 | 550.681 | 0.4662 | 0.247975 | Yes | Sm | Sm
TEJLOL_clean | 6.09721e-06 | 6.35231 | 4.97084 | 794.2875 | 1395.75 | 0.6298 | 0.500244 | Yes | Cd | Cd
TEJQAC_clean | 2.94889e-08 | 3.76144 | 3.19439 | 653.5606 | 24.6463 | 0.379 | 0.2477 | Yes | Cu | Cu
TEMPAE_clean | 6.87828e-06 | 9.74723 | 4.32378 | 1238.346 | 2621.22 | 0.6822 | 0.844799 | No |  | Zn
TEMPEI_clean | 4.97249e-06 | 15.71457 | 10.86579 | 1687.858 | 3234.44 | 0.745 | 1.25745 | Yes | Cu | Cu
TENLIJ_clean | 1.67368e-05 | 5.37557 | 4.41973 | 873.9578 | 1143.45 | 0.5684 | 0.496758 | No |  | Zn
TENQOS_clean | 5.12158e-06 | 6.34819 | 4.3477 | 946.7545 | 2057.11 | 0.6388 | 0.604787 | Yes | Cu | Cu
TEQPAI_clean | 1.48788e-05 | 6.00734 | 3.70386 | 839.8633 | 1203.18 | 0.596 | 0.500558 | Yes | Zn | Zn
TEQVAO_manual | 7.32412e-06 | 4.70544 | 3.52951 | 834.7594 | 589.87 | 0.5124 | 0.42773 | Yes | Mg | Mg,Zn
TEQWER01_clean | 2.54457e-06 | 4.21874 | 3.59841 | 609.4217 | 538.504 | 0.5372 | 0.327381 | Yes | Cu | Cu
TEQWER_clean | 2.54335e-06 | 4.21138 | 3.62218 | 610.6423 | 527.392 | 0.5414 | 0.330601 | Yes | Cu | Cu
TERFUT_clean | 6.65102e-06 | 8.54041 | 6.58905 | 1110.666 | 2248.26 | 0.6654 | 0.739037 | Yes | Zn,Rh | Rh,Zn
TESGOO_clean | 7.65868e-06 | 4.76391 | 3.62987 | 520.4918 | 381.758 | 0.4574 | 0.238073 | No |  | Zn
TESGUU_clean | 7.77888e-06 | 4.82436 | 3.58268 | 520.5324 | 374.421 | 0.4562 | 0.237467 | No |  | Zn
TESHAB_clean | 7.85707e-06 | 5.24315 | 3.84947 | 551.1464 | 506.452 | 0.4908 | 0.270503 | No |  | Zn
TETVIZ_clean | 2.49037e-06 | 5.51517 | 3.41736 | 419.8047 | 485.251 | 0.4816 | 0.202178 | Yes | Mo,Co | Mo,Co
TETWEW_clean | 2.22013e-06 | 6.01008 | 3.97081 | 493.2669 | 841.198 | 0.5372 | 0.264983 | Yes | Mo,Na | Mo,Na,Zn
TETWOG_clean | 5.11394e-07 | 3.76455 | 3.07417 | 638.158 | 198.784 | 0.426 | 0.271856 | Yes | Co | Co
TETWUM_clean | 2.11146e-06 | 4.92925 | 2.81869 | 586.2421 | 215.228 | 0.4144 | 0.242939 | Yes | Cd | Cd
TETZEX_clean | 2.26456e-05 | 9.38994 | 9.11674 | 523.9607 | 652.292 | 0.5738 | 0.300649 | No |  | Ga
TETZEZ_clean | 6.68161e-06 | 10.62365 | 6.73057 | 1358.65 | 2583.34 | 0.6844 | 0.92986 | Yes | Zn | Zn
TETZID_clean | 8.66193e-06 | 5.13889 | 3.8044 | 742.7213 | 605.8803 | 0.4882 | 0.362598 | No |  | Cd
TEVZEA_clean | 6.08861e-06 | 4.59329 | 3.52297 | 507.5034 | 319.434 | 0.444 | 0.225331 | No |  | Zn
TEVZIE_clean | 8.36329e-06 | 4.89772 | 3.64059 | 529.6554 | 420.579 | 0.468 | 0.247879 | No |  | Zn
TEVZOK_clean | 6.22157e-06 | 4.56897 | 3.54471 | 505.2981 | 319.407 | 0.4392 | 0.221927 | No |  | Zn
TEVZUQ_clean | 7.94734e-06 | 4.84681 | 3.6521 | 527.7658 | 410.888 | 0.4634 | 0.244567 | No |  | Zn
TEWFOS_clean | 2.53755e-05 | 5.12439 | 3.80032 | 829.3662 | 723.339 | 0.4772 | 0.395775 | Yes | Cu | Cu
TEWFUY_clean | 2.59287e-05 | 5.12402 | 3.76853 | 831.5593 | 753.612 | 0.4818 | 0.400645 | Yes | Cu | Cu
TEWGEJ01_clean | 1.96744e-06 | 4.12717 | 3.22353 | 765.8141 | 266.285 | 0.429 | 0.328534 | No |  | Cu
TEWGEJ_clean | 2.48793e-05 | 5.1192 | 3.89364 | 847.0987 | 864.259 | 0.4966 | 0.420671 | Yes | Cu | Cu
TEYHIP_charged | 9.84619e-06 | 7.18204 | 6.12269 | 1154.448 | 2104.13 | 0.6256 | 0.722222 | No |  | Cd
TEZKAM_clean | 2.26037e-05 | 6.18548 | 4.52304 | 895.3353 | 1117.59 | 0.5306 | 0.475064 | Yes | Zn | Zn
TICPOL_charged | 1.02989e-06 | 4.32147 | 2.84557 | 729.5436 | 206.529 | 0.4724 | 0.344636 | No |  | Co
TIDKAS_clean | 1.03002e-05 | 5.39311 | 4.19786 | 935.4274 | 862.419 | 0.508 | 0.475197 | Yes | Ag | Ag
TIDLEZ_clean | 3.57955e-06 | 7.0595 | 6.90616 | 962.8624 | 2110.66 | 0.6778 | 0.652626 | No |  | Cd
TIDLID_clean | 2.31772e-06 | 4.2096 | 4.02928 | 761.1624 | 962.531 | 0.5798 | 0.44132 | No |  | Cd
TIFBOA_clean | 2.37121e-06 | 4.67398 | 3.53239 | 727.4738 | 481.587 | 0.4932 | 0.358791 | Yes | Mn | Mo,Mn
TIFDOB_clean | 8.47364e-06 | 5.9292 | 2.69337 | 833.5904 | 684.576 | 0.494 | 0.411795 | No |  | Mn
TIFZIR_clean | 1.084e-05 | 5.07264 | 3.5666 | 672.9294 | 1044.24 | 0.6264 | 0.421523 | No |  | Zn
TIGQOR_clean | 8.04e-05 | 6.65565 | 3.03325 | 646.864 | 753.681 | 0.5468 | 0.353704 | No |  | Mg,Al
TIGQUX_clean | 0.000119789 | 6.58866 | 2.95324 | 651.6951 | 762.313 | 0.5476 | 0.356867 | No |  | Mg,Al
TIGSOT_clean | 5.42439e-06 | 4.31733 | 3.92478 | 558.6155 | 395.847 | 0.4326 | 0.241658 | Yes | Zn | Zn
TIGVUC_clean | 7.22324e-06 | 4.87344 | 3.46442 | 930.6308 | 796.38709 | 0.5344 | 0.497328 | Yes | Zn | Zn
TIJPOT_clean | 1.03016e-06 | 4.06689 | 3.45193 | 692.7702 | 489.567 | 0.526 | 0.364397 | Yes | Cu | Cu
TIKMEH_clean | 2.03832e-05 | 5.55473 | 4.01932 | 634.965 | 602.971 | 0.4674 | 0.296782 | Yes | Cd | Cd
TILHAY_clean | 6.42726e-07 | 3.73565 | 3.13243 | 678.3754 | 71.2462 | 0.461 | 0.31273 | No |  | Cd,Na
TILHAZ_clean | 4.0377e-06 | 7.88517 | 4.63235 | 996.2839 | 1846.941634 | 0.6258 | 0.623475 | Yes | Co | Co
TILHEC_clean | 7.98064e-07 | 3.75288 | 3.12554 | 744.1528 | 147.152 | 0.4516 | 0.33606 | Yes | Co | Na,Co
TILVOZ_clean | 2.32115e-06 | 6.92662 | 5.60326 | 946.9876 | 2509.85 | 0.7402 | 0.700958 | No |  | Cd
TILVUF_clean | 2.05805e-06 | 5.76983 | 4.47642 | 902.576 | 2534.4 | 0.7218 | 0.651478 | No |  | Cd
TILWAM_clean | 2.13877e-06 | 5.60602 | 4.41216 | 885.3789 | 2486.52 | 0.7174 | 0.635172 | Yes | Cd | Cd
TINFIH_clean | 1.72202e-06 | 5.27741 | 4.42681 | 405.9117 | 733.208 | 0.6116 | 0.248256 | Yes | U | U
TIQFIJ_clean | 0.000464746 | 4.57248 | 2.98341 | 433.2286 | 341.51 | 0.4542 | 0.196773 | No |  | Ga
TIQGEG01_clean | 2.03554e-06 | 3.98024 | 3.07037 | 457.4189 | 83.7672 | 0.4318 | 0.197514 | Yes | Cu | Cu
TIQGEG_clean | 2.03495e-06 | 3.99152 | 3.05406 | 460.4179 | 87.9977 | 0.4328 | 0.199268 | Yes | Cu | Cu
TIQGOQ_clean | 3.34094e-06 | 4.96613 | 3.45527 | 618.3451 | 265.965 | 0.3844 | 0.237692 | No |  | Na,Sm
TIQGUW_clean | 3.12019e-06 | 4.96978 | 3.43779 | 634.0993 | 291.579 | 0.3926 | 0.248947 | Yes | Na | Na,Eu
TIQHAD_clean | 3.01371e-06 | 4.94141 | 3.41905 | 626.59 | 260.936 | 0.3934 | 0.246501 | No |  | Gd,Na
TIQHEH_clean | 2.98926e-06 | 4.93102 | 3.44222 | 628.8517 | 290.452 | 0.3816 | 0.23997 | No |  | Tb,Na
TIQHIL_clean | 3.0697e-06 | 4.95366 | 3.41712 | 621.1952 | 261.803 | 0.389 | 0.241646 | No |  | Dy,Na
TIRHIL_clean | 1.92855e-06 | 9.31104 | 7.31301 | 1318.946 | 3136.45 | 0.7986 | 1.05331 | No |  | Ag,Cr
TIRLIQ_clean | 8.11104e-06 | 5.16708 | 4.02438 | 743.4889 | 615.737 | 0.4914 | 0.365349 | Yes | Zn | Zn
TIRQOB_clean | 3.69611e-05 | 6.9378 | 5.1125 | 839.2078 | 1256.68 | 0.5672 | 0.475998 | Yes | Zn | Zn
TIRRIW_clean | 1.99781e-05 | 6.09614 | 5.02444 | 933.7417 | 1427.73 | 0.5558 | 0.518974 | No |  | Co
TISGUY_clean | 1.51272e-06 | 5.93335 | 3.50712 | 797.709 | 540.871 | 0.466 | 0.371732 | Yes | Ni | Ni
TISHAF_clean | 1.38134e-05 | 10.6324 | 4.41521 | 1246.021 | 2662.99 | 0.6594 | 0.821626 | Yes | Fe | Fe
TISJOW_clean | 6.36362e-06 | 5.34187 | 2.66918 | 712.7787 | 180.867 | 0.3892 | 0.277414 | No |  | Co
TISKOW_clean | 7.93187e-06 | 6.20107 | 2.95571 | 641.762 | 544.352 | 0.5116 | 0.328326 | Yes | Zn | Zn
TISLIR_clean | 3.29696e-07 | 3.87098 | 3.35985 | 485.0954 | 94.7469 | 0.4438 | 0.215285 | Yes | Cd | Cd
TISPAO_clean | 1.4915e-05 | 11.19601 | 4.56022 | 983.9905 | 1796.497 | 0.6604 | 0.649826 | No |  | Cu
TISWEZ_clean | 2.44696e-07 | 4.23888 | 2.74193 | 423.8186 | 44.3522 | 0.3576 | 0.151558 | No |  | Gd
TIVXOM_charged | 5.81285e-07 | 5.78959 | 4.20151 | 596.1074 | 286.547 | 0.428 | 0.255134 | Yes | Ag | Ag
TIVYAZ01_clean | 4.79742e-06 | 8.9528 | 6.92043 | 1284.456 | 2748.28 | 0.7276 | 0.934569 | Yes | Co | Co
TIXCIO_clean | 1.29739e-05 | 8.51649 | 4.04507 | 1222.068 | 2711.18 | 0.665 | 0.812676 | No |  | Cd
TIXMET_clean | 3.38831e-06 | 7.38507 | 6.83905 | 698.3972 | 1251.69 | 0.6648 | 0.464295 | No |  | Zn
TIXMIX_clean | 9.54346e-06 | 5.48641 | 4.37851 | 644.9907 | 917.982 | 0.5816 | 0.375127 | No |  | Zn,Co
TIXVON_clean | 2.12685e-05 | 5.07339 | 3.91911 | 1065.58 | 1661.14 | 0.5776 | 0.615479 | Yes | Mg | Mg
TIYZEG_clean | 5.67279e-07 | 4.29836 | 2.87757 | 503.289 | 251.122 | 0.4832 | 0.243189 | Yes | Ag | Cu,Ag
TIYZIK_clean | 2.61038e-07 | 4.06151 | 2.69489 | 521.9288 | 209.095 | 0.474 | 0.247395 | Yes | Cu,Ag | Cu,Ag
TOBKAY_clean | 5.76486e-06 | 10.72174 | 9.5428 | 917.9955 | 1496.5 | 0.666 | 0.611383 | Yes | Gd | Gd
TOBKEC_clean | 5.96539e-06 | 10.11718 | 8.98959 | 877.2084 | 1437.98 | 0.6544 | 0.574044 | Yes | Dy | Dy
TOFLAD_clean | 1.23925e-05 | 5.55121 | 2.82234 | 766.1661 | 527.369 | 0.48 | 0.36776 | Yes | Cd | Cd
TOFQEM_clean | 2.26537e-05 | 4.70069 | 3.85298 | 796.7366 | 1012.99 | 0.5644 | 0.449677 | Yes | Cd | Cd
TOFTIT_clean | 7.04108e-06 | 20.17115 | 6.28286 | 1671.115 | 3773.78 | 0.7822 | 1.30715 | Yes | Cu | Cu
TOHJIL_clean | 4.8193e-06 | 5.54681 | 3.74513 | 402.4436 | 555.227 | 0.5704 | 0.229553 | Yes | U | U
TOHPUC_clean | 2.73793e-06 | 4.09389 | 2.51178 | 650.398 | 151.34 | 0.4206 | 0.273558 | Yes | Ni,V | Ni,V
TOHQEO_clean | 2.26672e-05 | 5.89344 | 4.18847 | 1015.896 | 1712.48 | 0.5842 | 0.593486 | No |  | Co
TOHSAL_clean | 8.20293e-06 | 9.79069 | 6.17903 | 1735.487 | 4750.96 | 0.7668 | 1.33077 | Yes | Cu | Cu
TOHYOF_clean | 2.10844e-05 | 4.95921 | 3.31181 | 796.7175 | 1145.35 | 0.5604 | 0.446482 | No |  | Cd
TOHYUL_clean | 6.43602e-06 | 7.14824 | 6.33455 | 746.3578 | 1136.17 | 0.5742 | 0.428558 | Yes | Cd | Cd
TOHYUM_clean | 1.27152e-05 | 6.18172 | 4.54627 | 810.5173 | 1247.95 | 0.5958 | 0.482905 | Yes | Zn | Zn
TOJLOT_clean | 5.88044e-06 | 9.35136 | 7.4656 | 1269.14 | 2161.83 | 0.6612 | 0.839156 | No |  | Cu
TOJXOH_clean | 2.37287e-06 | 4.99328 | 3.23568 | 467.7859 | 264.814 | 0.4854 | 0.227063 | Yes | Ni | Ni,Hg
TOKDON_clean | 1.46292e-05 | 5.68269 | 4.05076 | 838.5744 | 1875.04 | 0.6214 | 0.52109 | Yes | Cd | Cd
TOLGOR_clean | 1.48511e-05 | 5.98694 | 4.00719 | 848.6371 | 1194.02 | 0.5528 | 0.469125 | Yes | Cd | Cd
TOLYOJ_clean | 7.13599e-06 | 5.56011 | 4.7997 | 1100.695 | 1754.91 | 0.5744 | 0.632239 | Yes | Na | Na
TONBOO_clean | 2.13071e-05 | 4.69422 | 3.90104 | 747.9543 | 457.21 | 0.4482 | 0.335234 | Yes | Co | Co
TONBUU_charged | 1.33149e-05 | 5.46099 | 3.46825 | 797.232 | 899.882 | 0.511 | 0.407386 | No |  | Ni
TONLOY_clean | 3.23116e-06 | 7.42094 | 6.92579 | 662.414 | 524.661 | 0.4632 | 0.30683 | Yes | Cd | Cd
TONLOZ_clean | 2.14612e-05 | 5.96623 | 4.0883 | 809.3758 | 1258.93 | 0.5706 | 0.461828 | Yes | Ca | Ca,Cd
TONMAM_clean | 1.29994e-05 | 5.2062 | 2.93825 | 586.1493 | 400.996 | 0.4062 | 0.238094 | Yes | Ba | Ba
TONMEQ_clean | 1.09688e-05 | 5.19363 | 2.88882 | 582.917 | 382.043 | 0.4052 | 0.236198 | Yes | Ba | Ba
TONQOD_clean | 1.10333e-05 | 8.4438 | 5.40906 | 1366.357 | 4075.73 | 0.7088 | 0.968474 | Yes | Zn | Zn
TONTIB_clean | 9.99079e-06 | 8.17686 | 3.88128 | 1273.05 | 2681.7 | 0.6434 | 0.819081 | No |  | Fe
TONTOH_clean | 9.99727e-06 | 8.07783 | 3.80615 | 1236.228 | 2549.12 | 0.628 | 0.776351 | No |  | Co
TONTUN_clean | 1.03683e-05 | 8.01411 | 3.79872 | 1221.828 | 2514.12 | 0.6292 | 0.768774 | No |  | Ni
TONVAV_clean | 1.0172e-05 | 8.13737 | 3.84778 | 1232.922 | 2581.06 | 0.6356 | 0.783646 | No |  | Zn
TONWUO01_clean | 1.66007e-05 | 5.10073 | 4.40085 | 826.8631 | 623.288 | 0.4534 | 0.374898 | No |  | Zn
TONWUO_clean | 7.51981e-05 | 4.69191 | 4.1146 | 769.2012 | 453.412 | 0.4408 | 0.339064 | No |  | Zn
TOPKIT_clean | 1.36166e-05 | 8.32819 | 5.0756 | 1044.229 | 2525.15 | 0.6634 | 0.692742 | Yes | Cu | Cu
TOQCIL_clean | 1.1488e-05 | 4.36189 | 3.12888 | 411.2806 | 257.39 | 0.507 | 0.208519 | Yes | Zn | Zn
TORXAB_clean | 1.88772e-06 | 5.19491 | 4.25541 | 529.1929 | 262.092 | 0.436 | 0.230728 | No |  | Cu
TORXIJ_clean | 7.92615e-06 | 3.97644 | 2.44486 | 497.008 | 147.212 | 0.425 | 0.211229 | Yes | Cu | Cu
TOTVUV_clean | 2.89713e-07 | 3.89085 | 3.14087 | 378.5069 | 55.6025 | 0.3742 | 0.141637 | Yes | Cd | Cd
TOTWAC_clean | 2.13736e-06 | 4.27065 | 3.26465 | 683.6205 | 188.49 | 0.4546 | 0.310774 | Yes | Zn | Zn
TOVHUJ_clean | 7.12685e-06 | 8.92456 | 5.42795 | 1338.484 | 3427.22 | 0.6974 | 0.933458 | Yes | Fe | Fe
TOVJAP_charged | 1.48208e-05 | 4.47668 | 3.46305 | 512.1455 | 216.9237 | 0.4092 | 0.209569 | Yes | V | V,Fe
TOVJAR_clean | 4.31472e-06 | 12.4053 | 8.52361 | 1936.877 | 4005.36 | 0.809 | 1.56693 | Yes | Fe,Co | Fe,Co
TOVJEV_clean | 4.92529e-06 | 13.68087 | 10.37066 | 2502.615 | 4736.79 | 0.837 | 2.09469 | Yes | Fe | Fe
TOVJIZ_clean | 5.30469e-06 | 12.65101 | 8.2906 | 2216.513 | 4503.64 | 0.8026 | 1.77897 | Yes | Fe | Fe
TOVJOF_clean | 6.48437e-06 | 12.42499 | 8.36781 | 2125.231 | 4335.39 | 0.8052 | 1.71124 | Yes | Fe | Fe
TOVJUL_clean | 1.05549e-05 | 7.14215 | 5.30329 | 1159.436 | 2401.98 | 0.6594 | 0.764532 | Yes | Fe | Si,Fe
TOVKEW_clean | 8.58399e-06 | 13.15242 | 8.94797 | 1764.817 | 3617.24 | 0.7342 | 1.29573 | Yes | Fe | Fe
TOVKIA_clean | 9.62798e-06 | 11.37766 | 5.00759 | 1434.159 | 3392.15 | 0.715 | 1.02542 | Yes | Fe | Fe
TOVKOG_clean | 5.62181e-06 | 22.84213 | 13.1462 | 3015.682 | 4716.49 | 0.8634 | 2.60374 | Yes | Fe | Fe
TOVWIM_clean | 1.72732e-05 | 8.38379 | 2.60203 | 813.8286 | 915.709 | 0.5334 | 0.434096 | Yes | Zn | Zn
TOWLIC_clean | 4.28704e-06 | 6.99656 | 4.17509 | 867.679 | 2158.04 | 0.672 | 0.58308 | Yes | Fe,Co | Fe,Co
TOWNAW_clean | 3.92825e-05 | 6.32785 | 3.28393 | 887.5556 | 721.758 | 0.5396 | 0.478926 | Yes | Fe | Fe
TOWNEA_clean | 5.66503e-06 | 8.82467 | 7.77952 | 1391.132 | 3059.02 | 0.7032 | 0.978244 | Yes | Fe | Fe
TOWNOK_clean | 2.77788e-05 | 6.93499 | 4.73179 | 991.8175 | 1910.13 | 0.619 | 0.613938 | Yes | Fe | Fe
TOWNUQ_clean | 1.79654e-05 | 8.86609 | 7.97255 | 1139.874 | 1844.92 | 0.6006 | 0.684609 | Yes | Fe | Fe
TOWPEC_clean | 8.57753e-06 | 10.15584 | 5.70866 | 1124.538 | 2339.496 | 0.6774 | 0.761762 | Yes | Fe | Fe
TOWXEK_clean | 1.10748e-05 | 6.06928 | 5.16457 | 1002.854 | 1444.62321 | 0.5782 | 0.57985 | Yes | Zn | Zn
TOXHAR_clean | 9.70105e-06 | 4.88487 | 4.27765 | 870.1251 | 880.723 | 0.4974 | 0.4328 | Yes | Zn | Zn
TOXHEV_clean | 1.4059e-05 | 5.62501 | 5.12266 | 959.6008 | 1375.28 | 0.5534 | 0.531046 | Yes | Zn | Zn,Fe
TOXMUQ_clean | 3.80387e-05 | 6.89787 | 6.74832 | 941.7437 | 1502.83 | 0.5884 | 0.55412 | No |  | Al
TOXNEB_clean | 3.78918e-05 | 7.00092 | 6.86576 | 935.5762 | 1467.83 | 0.5846 | 0.546936 | No |  | Al
TOXNIF_clean | 3.73534e-05 | 6.95996 | 6.82273 | 937.049 | 1458.03 | 0.5754 | 0.539176 | No |  | Al
TOZFOF_clean | 4.09972e-06 | 13.77283 | 9.32974 | 1185.739 | 2543.09 | 0.7158 | 0.848752 | Yes | Ru,Co | Ru,Co
TOZHAR_clean | 2.19838e-06 | 4.71595 | 3.81365 | 738.0183 | 1295.81 | 0.6366 | 0.469823 | Yes | Ag | Ag
TUBCEA_clean | 1.22148e-05 | 5.6085 | 3.84866 | 575.3905 | 511.045 | 0.4598 | 0.264564 | Yes | Cd | Cd
TUBJAD_clean | 4.77921e-06 | 4.85188 | 4.35004 | 818.2101 | 600.149 | 0.4892 | 0.400268 | Yes | Cu | Cu
TUBLIN_clean | 9.92568e-06 | 5.27232 | 3.84215 | 806.5492 | 774.675 | 0.4788 | 0.386175 | No |  | Cd
TUCJAD_clean | 1.30323e-05 | 5.76369 | 4.27387 | 819.2222 | 1164.17 | 0.5556 | 0.455161 | Yes | Mn | Mn
TUDQOZ_clean | 1.65604e-05 | 4.7672 | 3.81876 | 634.3286 | 329.875 | 0.4148 | 0.263119 | No |  | Cd
TUGTAR_clean | 2.06603e-05 | 4.77865 | 3.86046 | 871.6648 | 957.446 | 0.5416 | 0.472093 | Yes | Cu | Cu
TUJGIQ_clean | 1.04015e-05 | 5.65806 | 4.28444 | 831.6631 | 810.578 | 0.5012 | 0.41683 | Yes | Cu | Cu
TUKCOT_clean | 1.39055e-05 | 5.03348 | 3.75359 | 862.292 | 1167.35 | 0.5642 | 0.486504 | Yes | Cd | Cd
TUKCUZ_clean | 1.04601e-05 | 4.88707 | 2.40262 | 720.6532 | 359.371 | 0.4628 | 0.333519 | No |  | Cd
TUKYIJ_clean | 2.75728e-06 | 6.43776 | 2.80445 | 737.4686 | 247.614 | 0.453 | 0.334073 | Yes | Ag | Ag
TULNIZ_clean | 4.63305e-06 | 3.79019 | 3.04272 | 766.5655 | 120.397 | 0.4438 | 0.340202 | Yes | Co | Co
TUMDAI_clean | 2.14056e-05 | 4.50033 | 3.69451 | 802.8002 | 859.815 | 0.5156 | 0.413924 | No |  | Zn
TUMGOX_clean | 1.84965e-07 | 3.4731 | 2.61221 | 534.705 | 17.8915 | 0.4894 | 0.261685 | Yes | Ce | Ce
TUMQID_clean | 1.83915e-05 | 4.78803 | 3.71858 | 835.2893 | 912.297 | 0.5342 | 0.446213 | Yes | Cu | Cu
TUMQOJ_clean | 2.07788e-05 | 4.83352 | 3.39459 | 842.886 | 949.248 | 0.5328 | 0.449088 | No |  | Zn
TUMRAW_clean | 1.16914e-05 | 4.33484 | 3.3089 | 777.1699 | 641.843 | 0.4936 | 0.38361 | No |  | Cu
TUMREA_clean | 1.88399e-05 | 4.44212 | 3.35998 | 784.8185 | 740.65 | 0.5032 | 0.39492 | No |  | Zn
TUMRIE_clean | 2.0022e-05 | 4.83008 | 3.62775 | 745.8234 | 841.902 | 0.5312 | 0.396182 | Yes | Cd | Cd
TUMROK_clean | 2.1655e-05 | 4.44242 | 3.69598 | 808.4663 | 863.126 | 0.5056 | 0.40876 | No |  | Co
TUMRUQ_clean | 1.69904e-05 | 4.43288 | 3.27602 | 800.3457 | 663.018 | 0.521 | 0.41698 | No |  | Cu
TUMTOK01_clean | 3.94912e-05 | 5.22754 | 2.62529 | 540.0997 | 372.493 | 0.5202 | 0.28096 | No |  | Zn
TUMTOK_clean | 2.55256e-05 | 5.11398 | 2.75629 | 551.2953 | 428.973 | 0.5412 | 0.298361 | Yes | Zn | Zn
TUNDAJ_clean | 2.69615e-07 | 4.05204 | 2.5133 | 653.266 | 73.1435 | 0.4868 | 0.318011 | No |  | Ag
TUNJET_clean | 1.21501e-05 | 6.14578 | 4.61369 | 662.4798 | 761.861 | 0.5096 | 0.3376 | Yes | Co | Co
TUPDOZ_clean | 3.57502e-05 | 4.88368 | 4.4419 | 768.4859 | 621.881 | 0.487 | 0.374254 | Yes | Cu | Cu
TUPGIU_clean | 3.53289e-06 | 4.86654 | 3.68424 | 1224.312 | 1725.78 | 0.5472 | 0.669943 | Yes | Na | Na
TUQWIL_clean | 1.29061e-05 | 5.32706 | 3.3808 | 703.9031 | 979.613 | 0.6154 | 0.433181 | No |  | Zn
TURDIV_clean | 1.30834e-05 | 6.92653 | 4.99633 | 990.9428 | 1358.39 | 0.5476 | 0.542641 | No |  | Co
TURDOB_clean | 1.24694e-05 | 6.98892 | 4.35902 | 970.5628 | 1304.78 | 0.5432 | 0.52721 | No |  | Co
TURDUH_clean | 1.22986e-05 | 6.62446 | 4.36886 | 971.0435 | 1320.21 | 0.5506 | 0.534658 | No |  | Co
TURFAP_clean | 1.33716e-05 | 6.01435 | 4.39558 | 948.065 | 1209.89 | 0.5208 | 0.493754 | No |  | Co
TURFET_clean | 1.38084e-05 | 6.77386 | 4.80527 | 977.9855 | 1357.69 | 0.5348 | 0.523025 | No |  | Co
TUTHIA_clean | 1.47341e-05 | 7.74765 | 6.0396 | 976.8391 | 1437.78 | 0.5658 | 0.552697 | Yes | Mn | Mn
TUTHOG_clean | 1.62969e-05 | 7.58539 | 5.94334 | 965.6704 | 1437.45 | 0.5586 | 0.539422 | Yes | Mn | Mn
TUTJAU_clean | 1.92525e-05 | 6.55313 | 5.09154 | 945.698 | 1393.05 | 0.5626 | 0.532052 | Yes | Mn | Mn
TUTZOX_clean | 6.33602e-07 | 3.66364 | 3.0178 | 568.2755 | 40.6153 | 0.395 | 0.224469 | Yes | La | La
TUTZUD_clean | 1.57803e-07 | 3.76381 | 2.96576 | 500.2151 | 15.1493 | 0.3678 | 0.183979 | Yes | Er | Er
TUVDIX_clean | 3.16956e-06 | 7.2691 | 3.21232 | 683.0135 | 469.401 | 0.5046 | 0.344649 | Yes | Mn | Pr,Mn
TUVDOD_clean | 3.22839e-06 | 7.24385 | 3.14901 | 652.371 | 441.377 | 0.5018 | 0.327359 | Yes | Mn | Gd,Mn
TUVDUJ_clean | 3.25387e-06 | 7.2946 | 3.15351 | 643.4344 | 442.616 | 0.5052 | 0.325063 | Yes | Mn | Mn,Er
TUWPIL_clean | 2.87931e-05 | 4.51899 | 3.3401 | 782.3073 | 444.544 | 0.4984 | 0.389903 | Yes | Cd | Cd
TUYFIE_clean | 3.80833e-05 | 5.48587 | 4.03732 | 845.8591 | 1108.64 | 0.5692 | 0.481463 | Yes | Zn | Zn
TUYHOL_clean | 9.71386e-07 | 5.84321 | 4.88702 | 312.1547 | 310.576 | 0.468 | 0.146088 | Yes | W,Si,Ce | W,Si,Ce
TUYHUR_clean | 2.78021e-06 | 9.01467 | 4.33972 | 996.7804 | 2251.06 | 0.7092 | 0.706918 | Yes | Ce | Ce
TUYJAZ_clean | 2.60179e-06 | 9.06373 | 3.5335 | 939.4611 | 1773.89 | 0.6828 | 0.641464 | Yes | La | La
TUYJED_clean | 2.73608e-06 | 8.921 | 4.25748 | 969.4244 | 2205.14 | 0.7106 | 0.688873 | Yes | Nd | Nd
TUYLIJ_clean | 0.00044611 | 4.51754 | 3.71437 | 536.3972 | 441.171 | 0.4454 | 0.238911 | No |  | Al
TUYNEI_clean | 1.89362e-05 | 4.98882 | 3.8643 | 811.1024 | 938.66 | 0.5728 | 0.4646 | Yes | Cu | Cu
TUZNOS_clean | 7.48478e-06 | 9.10066 | 3.05347 | 830.8684 | 854.941 | 0.5326 | 0.44252 | Yes | Zn | Zn
UBACOR_clean | 1.51859e-05 | 5.7806 | 3.33609 | 741.5757 | 720.832 | 0.4794 | 0.355511 | Yes | Zn | Zn
UBECEM_clean | 4.42514e-06 | 4.8768 | 4.71272 | 415.6777 | 615.106 | 0.5964 | 0.24791 | Yes | U | U
UBIBUF_clean | 7.2213e-06 | 11.65323 | 7.63405 | 1319.881 | 3087.55 | 0.745 | 0.983311 | Yes | Zn | Zn
UBIPAY_clean | 1.012e-05 | 4.38835 | 3.9606 | 824.96 | 850.605 | 0.4942 | 0.407694 | Yes | Mn | Mn
UBOGAV_clean | 1.53998e-05 | 5.07523 | 3.09037 | 436.8854 | 340.515 | 0.474 | 0.207084 | Yes | Cu,U | Cu,U
UBULIO_SL | 4.49851e-06 | 24.23226 | 22.89921 | 2282.751 | 4150.4 | 0.8258 | 1.8851 | Yes | Zn | Zn
UBULUA_clean | 4.4329e-06 | 8.25861 | 7.55924 | 817.9156 | 1688 | 0.67 | 0.548005 | Yes | Zn | Zn
UBUMAH_clean | 6.86728e-06 | 7.09336 | 6.41082 | 1182.13 | 3085.88 | 0.7132 | 0.843094 | Yes | Zn | Zn
UBUROY_clean | 1.21474e-06 | 6.6651 | 5.3887 | 925.018 | 2374.8 | 0.7436 | 0.687844 | Yes | Cu,Zn | Cu,Zn
UCABAE_clean | 2.40154e-05 | 5.42772 | 4.56824 | 912.6752 | 1070.736 | 0.544 | 0.496495 | No |  | Cd
UCALIW_clean | 8.27077e-07 | 3.91574 | 2.7427 | 792.1608 | 144.04 | 0.487 | 0.385783 | Yes | Cd | Cd
UCAXEC_clean | 1.13111e-05 | 4.65972 | 3.79898 | 801.8282 | 620.696664 | 0.4924 | 0.394821 | Yes | Mn | Mn
UCEXEG_clean | 1.04352e-05 | 6.31608 | 4.83612 | 686.7 | 953.967 | 0.5674 | 0.389633 | Yes | Dy | Dy
UCEXIK_clean | 1.0206e-05 | 6.33067 | 4.85437 | 684.1864 | 951.831 | 0.5718 | 0.391219 | Yes | Ho | Ho
UCEXOQ_clean | 1.0505e-05 | 6.32321 | 4.82644 | 674.3589 | 934.555 | 0.5694 | 0.383979 | Yes | Er | Er
UCOHUR_clean | 4.60576e-06 | 8.1734 | 7.22847 | 820.0149 | 1717.98 | 0.6692 | 0.548752 | No |  | Zn
UCOJAZ_clean | 4.28142e-06 | 8.09472 | 7.35206 | 801.9632 | 1614.99 | 0.6576 | 0.527372 | Yes | Zn | Zn
UCOJED_clean | 4.522e-06 | 7.99802 | 7.49345 | 814.5445 | 1647.21 | 0.665 | 0.541674 | No |  | Zn
UCOJIH_clean | 4.2669e-06 | 8.11816 | 7.11073 | 819.0813 | 1681.21 | 0.6616 | 0.541903 | No |  | Zn
UCOXOZ_clean | 6.59885e-06 | 6.74707 | 6.10487 | 976.1907 | 1574.7075 | 0.5836 | 0.569706 | Yes | Cu | Cu
UCUJOU_clean | 2.83089e-06 | 7.86092 | 6.25774 | 768.5096 | 1829.132 | 0.6862 | 0.52735 | Yes | Mo,Zn | Mo,Zn
UCUTIW_clean | 8.37801e-06 | 6.35635 | 5.83008 | 996.4228 | 1558 | 0.6334 | 0.631134 | Yes | Zn | Zn
UDANEV_clean | 9.79453e-06 | 13.79937 | 11.17997 | 1275.821 | 2273.88 | 0.7968 | 1.01657 | Yes | In | In
UDEGIW_clean | 5.80677e-05 | 4.92586 | 2.4488 | 792.9019 | 694.432 | 0.5018 | 0.397877 | No |  | Cu
UDEMEW_manual | 2.5254e-05 | 28.23748 | 11.69499 | 1467.995 | 2032.2719 | 0.7606 | 1.11656 | Yes | Cr | Cr
UDEPIE_clean | 6.27727e-06 | 6.47552 | 3.00025 | 563.0219 | 737.714 | 0.526 | 0.296149 | Yes | Pb | Pb
UDICAN_clean | 1.8749e-05 | 4.58421 | 3.93064 | 278.1107 | 197.856 | 0.4032 | 0.112134 | Yes | Bi | Bi
UDICER_clean | 3.29797e-06 | 3.77926 | 2.66082 | 413.7292 | 53.2212 | 0.4106 | 0.169877 | Yes | Bi | Bi
UDIDAO_clean | 5.20744e-06 | 4.33708 | 3.17714 | 574.1253 | 273.806 | 0.4394 | 0.252271 | Yes | Co | Co
UDOVOA_clean | 4.08637e-05 | 11.10402 | 3.55246 | 777.6594 | 1243.7686 | 0.5878 | 0.457107 | Yes | Zn | Zn
UDOVUG_charged | 1.7391e-05 | 6.85464 | 6.24008 | 858.1776 | 1689.5735 | 0.6044 | 0.518681 | No |  | Zn
UDUMIP02_clean | 3.88027e-06 | 7.11427 | 6.32764 | 701.1541 | 1205.53 | 0.5884 | 0.412559 | Yes | Ag | Ag
UDUMIP03_clean | 3.89765e-06 | 7.09807 | 6.30763 | 699.8341 | 1204.58 | 0.5872 | 0.410943 | Yes | Ag | Ag
UDUMIP_clean | 3.59859e-06 | 7.19202 | 6.41478 | 713.8166 | 1226.65 | 0.5958 | 0.425293 | Yes | Ag | Ag
UFEMIC_clean | 1.60861e-06 | 5.26486 | 4.19267 | 826.8358 | 1436.43 | 0.6508 | 0.538107 | No |  | Cu
UFENAW_clean | 5.8922e-06 | 7.28617 | 5.35852 | 1324.517 | 4090.58 | 0.7422 | 0.983057 | Yes | Zn | Zn
UFENEZ_clean | 4.32261e-07 | 4.2673 | 2.47371 | 617.8064 | 356.926 | 0.552 | 0.341028 | No |  | Cu
UFEVIL_clean | 6.89755e-06 | 6.75773 | 4.04783 | 948.9737 | 1391.02 | 0.5784 | 0.548886 | Yes | Cd | Cd
UFEXEJ_clean | 6.40001e-06 | 5.30731 | 5.14101 | 427.9906 | 509.026 | 0.4796 | 0.205264 | Yes | Cu | Dy,Cu
UFEXIN_clean | 6.3605e-06 | 5.2808 | 5.11213 | 422.0549 | 498.534 | 0.4788 | 0.20208 | Yes | Cu | Ho,Cu
UFILUR02_clean | 2.33535e-06 | 4.87067 | 2.50935 | 846.0165 | 591.042 | 0.5484 | 0.463955 | Yes | Mn | Cr,Mn
UFILUR_clean | 2.35973e-06 | 4.88167 | 2.52266 | 847.9175 | 627.909 | 0.5494 | 0.465847 | Yes | Mn | Cr,Mn
UFISOS_clean | 8.22515e-07 | 3.94581 | 2.96381 | 635.433 | 291.959 | 0.5162 | 0.32801 | No |  | Fe
UFISUY_clean | 7.53254e-07 | 3.9371 | 2.93732 | 641.898 | 291.707 | 0.52 | 0.333788 | No |  | Fe
UFITEJ_clean | 1.30907e-06 | 4.28866 | 3.3328 | 665.6194 | 593.111 | 0.5408 | 0.359968 | No |  | Fe
UFOFIF_clean | 2.23834e-06 | 4.79304 | 3.6453 | 758.4779 | 577.154 | 0.5036 | 0.381971 | Yes | Mn | Nb,Mn
UFUNAK_clean | 1.50671e-05 | 4.15354 | 2.89336 | 649.0346 | 131.072 | 0.4016 | 0.260652 | Yes | Cu | Cu
UFUNIS_clean | 4.88704e-05 | 4.49854 | 3.78199 | 701.5968 | 480.117 | 0.4402 | 0.308843 | Yes | Cu | Cu
UFUQIV_clean | 9.36793e-06 | 7.38156 | 5.81733 | 1479.997 | 3536.85 | 0.7014 | 1.03807 | Yes | Cu | Cu
UGAPOI_clean | 3.92221e-05 | 5.05393 | 2.87926 | 1184.415 | 1259.43 | 0.547 | 0.647875 | No |  | Na
UGAQEY_clean | 9.52195e-06 | 4.89575 | 4.03861 | 772.7139 | 890.063894 | 0.5042 | 0.389602 | Yes | Mo | Mo,Ni
UGELIB_clean | 2.14086e-05 | 9.36087 | 9.10832 | 525.7817 | 654.425 | 0.572 | 0.300747 | No |  | Ga
UGEPEB01_clean | 8.0298e-08 | 3.67281 | 2.96848 | 541.8938 | 90.4204 | 0.382 | 0.207003 | Yes | Cu | Cu
UGEPEB_clean | 3.7111e-08 | 3.58495 | 2.98646 | 534.5021 | 64.3203 | 0.3576 | 0.191138 | Yes | Cu | Cu
UGIGAS01_clean | 7.86835e-07 | 3.71953 | 2.84259 | 469.3227 | 58.8243 | 0.3662 | 0.171866 | No |  | Sc
UGIGAS_clean | 7.46598e-07 | 3.71779 | 2.86175 | 468.2437 | 50.7405 | 0.3624 | 0.169691 | No |  | Sc
UGUGUZ_clean | 1.12653e-06 | 4.77323 | 4.07807 | 556.5852 | 452.1757 | 0.5662 | 0.315138 | Yes | Yb | Yb
UGUHAG_clean | 1.64211e-06 | 4.84717 | 4.36591 | 577.3639 | 623.859 | 0.576 | 0.332562 | Yes | Lu | Lu
UGUHEK_clean | 8.08431e-07 | 4.77594 | 4.10655 | 569.003 | 476.0765 | 0.5694 | 0.323991 | Yes | Er | Er
UGUQUK_clean | 2.26311e-06 | 3.99032 | 3.05539 | 713.0938 | 72.4861 | 0.3968 | 0.282957 | No |  | Co
UGUXAV_clean | 1.10691e-06 | 4.02254 | 3.27151 | 715.5277 | 219.553 | 0.5282 | 0.377941 | No |  | Cd
UHADAI_clean | 2.06957e-06 | 4.37483 | 2.8874 | 617.242 | 286.925 | 0.5268 | 0.325162 | No |  | Cd
UHASED_clean | 1.80415e-05 | 4.93212 | 3.89765 | 756.8934 | 1259.57 | 0.5574 | 0.421891 | No |  | Cu
UHAXUW_clean | 1.01787e-05 | 5.09262 | 3.57011 | 658.9308 | 492.925 | 0.446 | 0.293883 | No |  | Cd
UHISOU_clean | 2.34176e-05 | 4.50899 | 3.25805 | 811.0497 | 713.667 | 0.521 | 0.422555 | Yes | Mg | Mg
UHUPET_clean | 4.48097e-06 | 13.55212 | 8.93511 | 1850.375 | 3881.87 | 0.7682 | 1.42146 | Yes | Zn | Zn
UHUPOD01_clean | 4.83404e-06 | 33.07784 | 21.40391 | 5225.753 | 4564.06 | 0.937 | 4.89652 | No |  | Zn
UJAQAY_clean | 3.99702e-06 | 3.85934 | 2.81383 | 707.5939 | 202.089 | 0.4266 | 0.301859 | Yes | Mn | Mn
UJAQEC_clean | 1.06091e-05 | 4.46683 | 3.5414 | 823.1537 | 1165.1638 | 0.5582 | 0.459485 | Yes | Co | Co
UJAQUS_clean | 9.2394e-06 | 7.15939 | 6.10118 | 1010.4 | 2029.81 | 0.6442 | 0.6509 | Yes | Zn | Zn
UJECUI_clean | 4.14345e-06 | 4.88745 | 3.19638 | 615.4225 | 293.192 | 0.4724 | 0.290726 | No |  | La,Co
UJEDIX_clean | 4.08241e-06 | 4.86939 | 3.4331 | 690.1883 | 683.38064 | 0.5456 | 0.376567 | No |  | Yb,Co
UJEFOE01_clean | 3.00989e-06 | 3.83078 | 2.52833 | 511.4566 | 33.8289 | 0.379 | 0.193843 | No |  | Yb
UJEFOE_clean | 1.52613e-06 | 3.73886 | 2.40686 | 507.6065 | 21.828 | 0.3702 | 0.187916 | No |  | Yb
UJILAA_clean | 1.50521e-06 | 19.23413 | 9.51535 | 2379.072 | 4716.4 | 0.8898 | 2.1169 | Yes | Cu | Cu
UJIPAG_clean | 1.06309e-06 | 4.69659 | 2.89546 | 331.2904 | 157.657 | 0.4602 | 0.15246 | Yes | Er | Er
UJIPEK_clean | 1.07043e-06 | 4.71494 | 2.89064 | 335.8635 | 165.385 | 0.464 | 0.1559082 | Yes | Ho | Ho
UJIZET_clean | 3.87757e-06 | 7.09242 | 5.53096 | 862.3143 | 1893.13 | 0.6436 | 0.554986 | Yes | Nd | Nd
UJOWEW_clean | 3.95707e-06 | 5.75366 | 4.18708 | 892.9927 | 1776.77 | 0.6036 | 0.539008 | Yes | Cu | W,Cu
UJULIW_clean | 1.38527e-05 | 7.01875 | 6.807 | 404.8059 | 222.047 | 0.3284 | 0.132938 | Yes | Cu | Cu
UJUPUM_clean | 4.38368e-06 | 6.77742 | 5.67068 | 1160.467 | 2907.78 | 0.7082 | 0.821843 | Yes | Zn | Zn
UJUQIB_clean | 8.95462e-06 | 10.2017 | 5.3119 | 1291.97 | 2892.35 | 0.6914 | 0.893268 | No |  | Co
UJUXOM_clean | 1.73213e-07 | 3.8942 | 2.89771 | 646.4584 | 85.0856 | 0.476 | 0.307715 | Yes | Ag | Ag
UKAJOH_clean | 2.74265e-05 | 5.01926 | 3.81172 | 737.175 | 358.247 | 0.4304 | 0.317279 | Yes | Zn | Zn
UKAPUS_clean | 1.34957e-05 | 6.98994 | 4.84446 | 879.4688 | 1504.91 | 0.5842 | 0.513788 | No |  | Nd
UKAQAZ_clean | 1.35977e-05 | 7.03658 | 4.81444 | 866.401 | 1480.75 | 0.5836 | 0.505632 | No |  | Sm
UKAQIH_clean | 1.35041e-05 | 7.0082 | 4.78738 | 855.842 | 1466.3 | 0.5844 | 0.500323168 | No |  | Gd
UKAZEM_clean | 1.74579e-06 | 10.77132 | 8.65206 | 1266.957 | 2572.07 | 0.7756 | 0.982652 | Yes | Cu | Cu,Mn
UKEXEP_clean | 4.4783e-06 | 4.56996 | 3.476 | 630.9745 | 399.964 | 0.4954 | 0.312585 | Yes | Cd | Cd
UKIQIP_clean | 5.86635e-06 | 10.57455 | 7.52574 | 1214.803 | 2521.41 | 0.6786 | 0.824365 | Yes | Mn | Mn
UKIQOV_clean | 7.08833e-06 | 13.66711 | 9.63813 | 1590.073 | 3346.47 | 0.7776 | 1.23644 | Yes | Cu,Co | Cu,Co
UKOZOK_clean | 8.54841e-06 | 5.16699 | 3.99697 | 479.3703 | 698.257 | 0.5214 | 0.249944 | Yes | Bi | Bi
UKUBIM_clean | 3.39908e-05 | 7.24657 | 4.5792 | 914.8629 | 1222.57 | 0.5474 | 0.500795 | No |  | Cd
UKUBOS_clean | 4.10382e-05 | 7.20509 | 4.51731 | 983.4582 | 1310.6 | 0.5496 | 0.540507 | No |  | Mn
UKUBUY_clean | 4.45862e-05 | 7.24877 | 4.48545 | 970.3086 | 1297.17 | 0.5312 | 0.51543 | No |  | Fe
UKUCAF_clean | 5.17256e-05 | 7.2141 | 4.4286 | 946.3693 | 1243.26 | 0.5246 | 0.496466 | No |  | Co
UKULOB01_clean | 2.3642e-08 | 3.80006 | 3.21073 | 476.8081 | 62.3029 | 0.4118 | 0.19635 | Yes | Ag,Fe | Ag,Fe
UKULOB_clean | 1.83949e-08 | 3.82761 | 3.2197 | 460.3861 | 56.9706 | 0.3964 | 0.182497 | Yes | Ag,Fe | Ag,Fe
UKUPEX_clean | 9.85296e-06 | 4.61528 | 3.37476 | 843.4121 | 651.645 | 0.489 | 0.41243 | Yes | Mn | Mn
UKUPIB_clean | 5.75524e-06 | 7.9794 | 5.83185 | 1119.199 | 2392.33 | 0.6356 | 0.711363 | Yes | Mn | Mn
UKUPUL_clean | 1.24992e-05 | 6.90717 | 5.2805 | 697.4522 | 1023.54886 | 0.5222 | 0.3780185 | Yes | V | V,Si
UKUTEB_clean | 2.74534e-05 | 4.86135 | 2.69161 | 795.7095 | 616.001 | 0.4814 | 0.383053 | Yes | Zn | Zn,Si
ULAQAB_clean | 1.39002e-05 | 5.27643 | 3.51743 | 957.9737 | 988.815 | 0.5466 | 0.523628 | No |  | Zn
ULAQEF_clean | 1.12584e-05 | 5.27064 | 3.49026 | 971.7323 | 987.412 | 0.5346 | 0.51949 | No |  | Co
ULASAD_clean | 2.32989e-06 | 8.38485 | 6.51445 | 1543.586 | 3748.72 | 0.7298 | 1.12651 | Yes | Co | Cr,Co
ULEGOH_clean | 1.7612e-05 | 6.13177 | 4.39371 | 766.2307 | 740.207 | 0.4766 | 0.365187 | Yes | Cu | Cu
ULEHEA_clean | 4.11767e-07 | 3.71795 | 2.69286 | 495.985 | 42.5457 | 0.4102 | 0.203453 | Yes | Sm | Sm
ULEPIM_clean | 6.2698e-05 | 5.06694 | 2.95292 | 772.3499 | 258.665 | 0.4248 | 0.328094 | No |  | Zn
ULIMIN_clean | 3.65395e-05 | 5.00183 | 3.7748 | 787.8358 | 534.114 | 0.476 | 0.375009 | No |  | Co
ULOGAE_clean | 9.25962e-06 | 6.57121 | 5.40028 | 738.9454 | 1634.36 | 0.6272 | 0.463465 | Yes | Cd | Cd
ULOGIL_clean | 4.40535e-06 | 4.16035 | 3.10206 | 517.0203 | 211.098 | 0.4766 | 0.246412 | Yes | Cd | Cd
ULOKAJ_clean | 3.43641e-06 | 8.7673 | 6.34979 | 766.3305 | 1330.19 | 0.637 | 0.488152 | No |  | Zn
ULOLEO_clean | 3.60942e-06 | 8.29808 | 5.90829 | 744.4797 | 1288.78 | 0.6394 | 0.47602 | No |  | Zn
ULOLIS_clean | 3.51564e-06 | 8.54677 | 6.10924 | 752.236 | 1303.66 | 0.6388 | 0.480529 | No |  | Zn
ULOMAL_clean | 3.39983e-06 | 8.86217 | 6.43433 | 763.2714 | 1323.21 | 0.6522 | 0.497807 | No |  | Zn
ULUQAV_clean | 6.79113e-07 | 3.81421 | 2.96104 | 547.3154 | 58.3507 | 0.4082 | 0.223414 | Yes | Gd | Gd
ULUVUT_clean | 9.76901e-06 | 5.14269 | 4.75945 | 870.163 | 1652.16 | 0.6398 | 0.556733 | No |  | Zn
UMABIV_clean | 1.25199e-05 | 5.68466 | 5.22417 | 806.8811 | 1566.43 | 0.6118 | 0.493651 | Yes | Cd | Cd
UMABOB_clean | 1.31077e-05 | 5.41853 | 4.65091 | 957.2767 | 1663.87 | 0.574 | 0.549478 | Yes | Mn | Mn
UMALUQ_clean | 5.14661e-06 | 8.90326 | 5.05379 | 934.7105 | 1791.07 | 0.5972 | 0.558212 | Yes | Sn,Ag | Sn,Ag
UMARAC_charged | 3.18642e-06 | 7.63967 | 4.04996 | 841.8217 | 1549.77 | 0.6226 | 0.524119 | Yes | Cu | Cd,Cu
UMAROR_clean | 8.76145e-06 | 4.34972 | 2.76546 | 508.3651 | 345.667 | 0.466 | 0.236899 | Yes | Ag | Ag
UMEDEX_clean | 3.72368e-06 | 8.31991 | 5.90244 | 751.6762 | 1303.45 | 0.6334 | 0.476113 | No |  | Zn
UMEDIB_clean | 3.85867e-06 | 8.20629 | 5.26943 | 740.5213 | 1292.1 | 0.632 | 0.46801 | No |  | Zn
UMEDOH_clean | 3.7885e-06 | 8.3593 | 5.89473 | 751.6762 | 1302.55 | 0.6328 | 0.475662 | No |  | Zn
UMEHOL_clean | 1.2238e-05 | 7.1388 | 4.96773 | 624.0211 | 864.024 | 0.5636 | 0.351699 | Yes | Dy | Dy
UMEKEE_clean | 6.71399e-06 | 8.30632 | 6.09762 | 1330.592 | 3481.13 | 0.734 | 0.976654 | No |  | Zn
UMEKII_clean | 2.05722e-05 | 6.2978 | 4.37155 | 859.3132 | 1268.34 | 0.5854 | 0.50304 | No |  | Zn
UMELAB_clean | 1.3067e-05 | 6.29398 | 5.39006 | 618.8732 | 807.638 | 0.54 | 0.334192 | Yes | Sm | Sm
UMEPOT_clean | 1.2749e-05 | 6.2957 | 5.33563 | 634.1918 | 831.473 | 0.541 | 0.343098 | Yes | Nd | Nd
UMESIQ_clean | 1.66638e-05 | 7.11235 | 5.04643 | 602.6565 | 851.388 | 0.558 | 0.336282 | Yes | Yb | Yb
UMESOW_clean | 1.19733e-05 | 7.17498 | 4.93769 | 637.1375 | 886.672 | 0.5498 | 0.350298 | Yes | Gd | Gd
UMEVUD_clean | 2.07176e-05 | 4.41515 | 2.50372 | 516.7825 | 199.41 | 0.513 | 0.265109 | No |  | Zn
UMEXUF01_clean | 1.7083e-05 | 5.93545 | 4.3172 | 617.8064 | 972.568 | 0.547 | 0.337941 | Yes | Zn | Zn
UMEXUF_clean | 1.67886e-05 | 5.96732 | 4.46538 | 616.0025 | 916.008 | 0.5378 | 0.331286 | Yes | Zn | Zn
UMIGAA_clean | 8.4573e-06 | 8.23557 | 7.15317 | 908.6118 | 1830.78 | 0.622 | 0.565157 | Yes | Zn,Co | Zn,Co
UMIZEX_clean | 1.02213e-05 | 6.27903 | 5.11829 | 696.151 | 1151.52 | 0.554 | 0.385668 | Yes | Gd | Gd
UMOBEF01_clean | 6.76976e-06 | 11.72616 | 5.98085 | 1977.754 | 5190.03 | 0.792 | 1.56638 | Yes | Cu | Cu
UMOBEF02_clean | 7.04939e-06 | 11.74556 | 6.09657 | 1951.696 | 5169.77 | 0.7876 | 1.53716 | Yes | Cu | Cu
UMOBEF03_clean | 7.89119e-06 | 11.19548 | 6.07261 | 1842.91 | 5122.32 | 0.775 | 1.42826 | Yes | Cu | Cu
UMOBEF04_clean | 1.07641e-05 | 9.82687 | 5.92931 | 1559.452 | 4207.47818 | 0.73 | 1.1384 | Yes | Cu | Cu
UMOBEF05_clean | 1.24844e-05 | 9.81532 | 6.14212 | 1429.658 | 3556.24 | 0.705 | 1.00791 | Yes | Cu | Cu
UMOBEF06_clean | 1.26552e-05 | 9.73892 | 6.12776 | 1418.617 | 3478.22 | 0.7064 | 1.00211 | Yes | Cu | Cu
UMOBEF07_clean | 1.32551e-05 | 9.64899 | 6.11183 | 1392.86 | 3360.35 | 0.7028 | 0.978902 | Yes | Cu | Cu
UMOBEF08_clean | 1.33605e-05 | 9.5277 | 6.07844 | 1384.324 | 3296.16 | 0.701 | 0.970411 | Yes | Cu | Cu
UMOBEF09_clean | 1.39422e-05 | 9.30813 | 6.0393 | 1366.148 | 3211.3 | 0.696 | 0.95084 | Yes | Cu | Cu
UMOBEF_clean | 6.00611e-06 | 12.498 | 6.04018 | 2081.685 | 5211.38 | 0.7972 | 1.65952 | Yes | Cu | Cu
UMODEH01_clean | 6.73666e-06 | 11.30468 | 5.41503 | 1952.099 | 5157.57 | 0.7812 | 1.52498 | Yes | Cu | Cu
UMODEH02_clean | 6.49966e-06 | 11.81211 | 5.47188 | 1992.953 | 5184.43 | 0.788 | 1.57045 | Yes | Cu | Cu
UMODEH03_clean | 6.68461e-06 | 11.61852 | 5.42066 | 1960.669 | 5166.3 | 0.785 | 1.53913 | Yes | Cu | Cu
UMODEH04_clean | 7.46573e-06 | 11.36787 | 5.34922 | 1872.898 | 5154.94 | 0.771 | 1.444 | Yes | Cu | Cu
UMODEH06_clean | 8.14381e-06 | 11.16649 | 5.2519 | 1801.159 | 5143.68 | 0.7652 | 1.37825 | Yes | Cu | Cu
UMODEH07_clean | 8.27169e-06 | 11.33302 | 5.24933 | 1791.835 | 5131.77 | 0.7612 | 1.36394 | Yes | Cu | Cu
UMODEH08_clean | 1.14035e-05 | 7.50813 | 5.20054 | 1543.293 | 4363.91 | 0.7222 | 1.11457 | Yes | Cu | Cu
UMODEH09_clean | 1.32214e-05 | 7.58377 | 5.1021 | 1388.312 | 3558.48 | 0.6962 | 0.966543 | Yes | Cu | Cu
UMODEH10_clean | 1.38131e-05 | 8.26869 | 5.10695 | 1353.163 | 3286.83 | 0.6872 | 0.929894 | Yes | Cu | Cu
UMODEH11_clean | 1.4366e-05 | 7.88398 | 5.10678 | 1331.684 | 3187.54 | 0.6846 | 0.911671 | Yes | Cu | Cu
UMODEH12_clean | 1.43805e-05 | 7.73054 | 5.09547 | 1331.218 | 3172.27 | 0.6794 | 0.90443 | Yes | Cu | Cu
UMODEH13_clean | 1.45579e-05 | 8.08 | 5.10727 | 1321.144 | 3095.55 | 0.6792 | 0.89732 | Yes | Cu | Cu
UMODEH14_clean | 7.71111e-06 | 11.13019 | 5.34376 | 1850.937 | 5190.06 | 0.7704 | 1.42596 | Yes | Cu | Cu
UMODEH15_clean | 7.3495e-06 | 11.39121 | 5.37416 | 1893.011 | 5150.56 | 0.7764 | 1.46973 | Yes | Cu | Cu
UMODEH16_clean | 5.83488e-06 | 13.02556 | 5.98917 | 2110.426 | 5172.75 | 0.8008 | 1.69003 | Yes | Cu | Cu
UMODEH17_clean | 8.77012e-06 | 11.09362 | 5.25928 | 1760.532 | 5133.22 | 0.7592 | 1.3366 | Yes | Cu | Cu
UMODEH18_clean | 7.33402e-06 | 12.07339 | 5.35338 | 1895.099 | 5223.93 | 0.7746 | 1.46794 | Yes | Cu | Cu
UMODEH19_clean | 1.06403e-05 | 9.53314 | 6.14559 | 1550.691 | 4232.98 | 0.7296 | 1.13138 | Yes | Cu | Cu
UMODEH20_clean | 9.11006e-06 | 9.81757 | 5.20485 | 1717.251 | 5015.39 | 0.7482 | 1.28485 | Yes | Cu | Cu
UMODEH21_clean | 8.79288e-06 | 9.91334 | 5.23079 | 1736.25 | 5069.08 | 0.75 | 1.30219 | Yes | Cu | Cu
UMODEH22_clean | 8.20391e-06 | 10.42971 | 5.27481 | 1792.873 | 5138.64 | 0.7608 | 1.36402 | Yes | Cu | Cu
UMODEH23_clean | 7.48324e-06 | 11.15907 | 5.34276 | 1867.072 | 5171.89 | 0.7696 | 1.4369 | Yes | Cu | Cu
UMODEH24_clean | 7.46848e-06 | 11.42851 | 5.36939 | 1878.389 | 5159.71 | 0.7732 | 1.45237 | Yes | Cu | Cu
UMODEH25_clean | 8.97648e-06 | 9.75422 | 5.20239 | 1720.264 | 5046.92 | 0.7442 | 1.28022 | Yes | Cu | Cu
UMODEH_clean | 7.39632e-06 | 10.95537 | 5.36113 | 1875.775 | 5153.6 | 0.7742 | 1.45222 | Yes | Cu | Cu
UMOKIS_clean | 5.73026e-06 | 10.47066 | 8.24292 | 1186.082 | 2088.78 | 0.6618 | 0.784949 | Yes | Zn | Zn
UMOVEZ01_clean | 8.45777e-06 | 10.36799 | 5.68179 | 1793.6 | 5182.06 | 0.7634 | 1.36923 | Yes | Cu | Cu
UMOVEZ02_clean | 8.33088e-06 | 10.40783 | 5.7016 | 1804.194 | 5204.42 | 0.768 | 1.38562 | Yes | Cu | Cu
UMOVEZ03_clean | 7.67451e-06 | 10.92239 | 5.82104 | 1861.126 | 5216.45 | 0.7724 | 1.43754 | Yes | Cu | Cu
UMOVEZ04_clean | 7.19473e-06 | 11.43321 | 6.00494 | 1919.143 | 5211.14 | 0.7844 | 1.50538 | Yes | Cu | Cu
UMOVEZ05_clean | 8.43601e-06 | 10.32083 | 5.66439 | 1795.506 | 5186.51 | 0.7674 | 1.37787 | Yes | Cu | Cu
UMOVEZ_clean | 6.66225e-06 | 11.7936 | 5.96806 | 1990.299 | 5217.08 | 0.7922 | 1.57671 | Yes | Cu | Cu
UMOVID_clean | 6.48023e-06 | 12.08323 | 6.02223 | 2019.814 | 5153.36 | 0.7958 | 1.60737 | Yes | Cu | Cu
UMOVOJ_clean | 6.07165e-06 | 12.44931 | 6.04966 | 2078.747 | 5172.97 | 0.8008 | 1.66466 | Yes | Cu | Cu
UMOYOM03_clean | 7.32419e-06 | 9.53653 | 5.34452 | 1747.344 | 4921.73 | 0.7558 | 1.32064 | Yes | Cu | Cu
UMOYOM05_clean | 8.66053e-06 | 8.7274 | 5.24016 | 1634.628 | 4854.31 | 0.7308 | 1.19459 | Yes | Cu | Cu
UMOYOM06_clean | 7.2981e-06 | 9.27242 | 5.3599 | 1835.984 | 5193.56 | 0.7628 | 1.40049 | Yes | Cu | Cu
UMOYOM07_clean | 7.39129e-06 | 9.75529 | 5.37054 | 1846.173 | 5154.28 | 0.7712 | 1.42377 | Yes | Cu | Cu
UMOYOM08_clean | 6.47497e-06 | 9.66223 | 5.42293 | 1825.957 | 4909.89 | 0.7644 | 1.39576 | Yes | Cu | Cu
UMOYOM10_clean | 7.48491e-06 | 9.29709 | 5.30741 | 1716.553 | 4897.84 | 0.748 | 1.28398 | Yes | Cu | Cu
UMOYOM11_clean | 8.77681e-06 | 8.68074 | 5.21106 | 1614.672 | 4729.69 | 0.724 | 1.16902 | Yes | Cu | Cu
UMOYOM13_clean | 1.13149e-05 | 8.08915 | 5.1527 | 1476.828 | 4271.07 | 0.7078 | 1.0453 | Yes | Cu | Cu
UMOYOM16_clean | 1.31019e-05 | 7.63035 | 5.01799 | 1282.073 | 3108.79 | 0.664 | 0.851297 | Yes | Cu | Cu
UMOYOM17_clean | 1.23324e-05 | 7.20985 | 4.99864 | 1325.606 | 3227.93 | 0.675 | 0.894784 | Yes | Cu | Cu
UMOZUT_clean | 8.87617e-06 | 10.2026 | 5.23269 | 1736.063 | 5071.38 | 0.7524 | 1.30621 | Yes | Cu | Cu
UMUBAH_clean | 8.91454e-06 | 10.24236 | 5.23581 | 1733.929 | 5054 | 0.7536 | 1.30669 | Yes | Cu | Cu
UMUBEL_clean | 8.50718e-06 | 10.43104 | 5.29557 | 1767.781 | 5151.62 | 0.7596 | 1.34281 | Yes | Cu | Cu
UMUBIP_clean | 7.81968e-06 | 11.2434 | 5.32116 | 1836.456 | 5199.61 | 0.7672 | 1.40893 | Yes | Cu | Cu
UMUBOV_clean | 9.14516e-06 | 10.36323 | 5.21129 | 1719.676 | 5052.94 | 0.7516 | 1.29251 | Yes | Cu | Cu
UMUXEG_clean | 1.79729e-06 | 9.49806 | 8.4757 | 452.7386 | 494.464 | 0.5272 | 0.238684 | Yes | Cu | Cu
UNABER_clean | 1.24043e-06 | 4.2819 | 3.29824 | 612.4299 | 83.8878 | 0.401 | 0.245585 | Yes | Mo | Mo,Cu
UNABIV_charged | 5.09064e-06 | 5.08458 | 3.8192 | 652.0307 | 736.354 | 0.481 | 0.313628 | Yes | Cu | Mo,Cu
UNABUH01_clean | 4.89055e-06 | 4.05122 | 3.33932 | 641.1613 | 200.911 | 0.398 | 0.255182 | Yes | Cu | Cu
UNABUH_clean | 4.56818e-06 | 4.05523 | 3.33892 | 645.607 | 206.556 | 0.4028 | 0.260051 | Yes | Cu | Cu
UNACIW_clean | 4.92899e-06 | 4.07158 | 3.34231 | 645.6737 | 218.828 | 0.4022 | 0.259689 | Yes | Cu | Cu
UNADIX_clean | 1.55208e-05 | 6.75931 | 3.87519 | 805.3799 | 1499.83 | 0.6188 | 0.498371 | No |  | Zn
UNAGOH_clean | 8.40579e-06 | 6.96079 | 6.02919 | 1018.546 | 2021.13 | 0.6686 | 0.681 | Yes | Zn | Zn
UNAGUN_clean | 8.49374e-06 | 6.99295 | 6.04603 | 1019.98 | 2037.34 | 0.6572 | 0.670331 | Yes | Zn | Zn
UNEBIZ_clean | 2.45855e-05 | 5.60217 | 2.99503 | 853.4316 | 551.387 | 0.4742 | 0.404697 | Yes | Mn | Mn
UNECOH_clean | 8.29015e-06 | 8.18788 | 6.9765 | 915.818 | 1861.19 | 0.6216 | 0.569271 | Yes | Zn,Co | Zn,Co
UNECUN_clean | 8.26431e-06 | 8.22196 | 7.00638 | 845.33 | 1719.35 | 0.6502 | 0.549636 | Yes | Cd,Zn | Cd,Zn
UNERUB_clean | 2.11413e-06 | 3.96916 | 2.62175 | 318.9935 | 105.278 | 0.472 | 0.150565 | No |  | W,Co
UNIMAG_clean | 2.39493e-06 | 7.62122 | 4.89032 | 785.1697 | 1197.24926 | 0.5702 | 0.447703 | Yes | Mn | W,Mn
UNIPAJ_clean | 4.79294e-06 | 4.43325 | 2.61552 | 719.7196 | 320.339 | 0.471 | 0.338988 | Yes | Cd | Cd
UNOJUD_clean | 6.89879e-06 | 6.35419 | 2.69249 | 653.7614 | 585.851 | 0.4676 | 0.305698 | Yes | Sr | Sr
UNOTOH_clean | 7.69692e-07 | 3.99709 | 3.24249 | 745.2898 | 233.631 | 0.4354 | 0.324499 | Yes | Cu | Cu
UNUNEY_clean | 3.9267e-06 | 34.00674 | 17.63763 | 4204.543 | 4665.2 | 0.9182 | 3.86062 | Yes | U | U
UPOSOI_clean | 2.12567e-05 | 5.85546 | 3.15663 | 618.9574 | 317.523 | 0.455 | 0.281625 | Yes | Cd | Cd
UPOVOL_clean | 7.47073e-06 | 4.46391 | 2.47505 | 660.6547 | 704.943 | 0.5384 | 0.355696 | Yes | Er | Er
UQEGII_clean | 8.2743e-07 | 7.86584 | 3.91024 | 575.8677 | 710.003 | 0.5438 | 0.313156 | Yes | Mo,Ni,V | Mo,Ni,V
UQERIT_clean | 2.1763e-05 | 4.88677 | 3.80399 | 835.6313 | 1138.53 | 0.5566 | 0.465112 | No |  | In
UQOGAK_clean | 2.6748e-05 | 5.32857 | 3.35824 | 865.7184 | 1188.2 | 0.5098 | 0.441345 | Yes | Mn | Mn
UQOWUU_clean | 7.08953e-06 | 5.90125 | 3.62484 | 667.2984 | 975.848 | 0.5542 | 0.369817 | Yes | Cu | Cu
UQOYOP_clean | 1.27224e-05 | 5.62402 | 4.63088 | 971.251 | 1140.03 | 0.5218 | 0.506796 | No |  | Zn
UQUCUG_clean | 3.19433e-05 | 4.91196 | 3.29582 | 647.0398 | 266.004 | 0.416 | 0.269169 | No |  | Gd
UQUHAQ_clean | 4.25248e-06 | 4.10367 | 3.28233 | 694.0059 | 303.645 | 0.4746 | 0.329375 | Yes | Ni | Ni
UQULAU_clean | 9.06684e-06 | 7.2826 | 3.59407 | 1158.302 | 1817.6 | 0.6162 | 0.713745 | Yes | Co | Co
URENEM_clean | 7.74841e-06 | 8.53899 | 7.85329 | 1336.702 | 2751.44 | 0.7178 | 0.959485 | Yes | Zn | Zn
UREVIY_clean | 1.01957e-05 | 4.97933 | 3.80174 | 631.1577 | 728.69 | 0.5098 | 0.321764 | Yes | Pr | Pr
UREVOE_clean | 1.01013e-05 | 4.98141 | 3.80725 | 613.6249 | 709.443 | 0.5054 | 0.310125 | Yes | Sm | Sm
URUVUA_clean | 8.00122e-06 | 9.76128 | 4.51984 | 929.6531 | 2043.62 | 0.6792 | 0.631422 | Yes | Cu,Pd | Cu,Pd
URUWEL_clean | 2.32792e-06 | 9.27008 | 8.60913 | 892.2756 | 1010.415 | 0.5796 | 0.517161 | Yes | Cu | Cu
URUWIP_clean | 2.97523e-06 | 8.03408 | 7.13721 | 818.344 | 845.441 | 0.5468 | 0.447469 | Yes | Cu | Cu
USATAL_clean | 2.04838e-06 | 4.28921 | 3.2067 | 674.7411 | 233.993 | 0.3952 | 0.266658 | Yes | Co | Co
USAWIW_clean | 5.90811e-06 | 8.66526 | 5.94328 | 990.5502 | 1650.02 | 0.6018 | 0.596112 | No |  | Cd
USAYOE_clean | 2.31332e-05 | 5.44436 | 2.64294 | 737.7297 | 472.672 | 0.4472 | 0.329914 | Yes | Co | Co
USEVOF_clean | 1.14537e-05 | 9.78266 | 6.59544 | 834.6758 | 1654.33 | 0.6746 | 0.563072 | Yes | Cu | Cu
USIRUL_clean | 1.23192e-05 | 4.36706 | 3.58238 | 694.0492 | 142.27 | 0.3816 | 0.264849 | No |  | Cu
USISEW_clean | 1.56144e-05 | 4.41857 | 3.83614 | 706.9886 | 172.02 | 0.4008 | 0.28336 | Yes | Cu | Cu
USORUR_clean | 1.08972e-05 | 6.75938 | 5.44409 | 1286.703 | 3204.57 | 0.705 | 0.907126 | Yes | Zn | Zn
USOXEH_clean | 7.29771e-06 | 5.26933 | 4.60511 | 848.2484 | 1347.6 | 0.5772 | 0.489609 | Yes | Cu | Cu,Zn
USUBUG_clean | 1.04828e-05 | 5.38089 | 5.04943 | 879.2755 | 1698.26 | 0.635 | 0.558338 | No |  | Zn
USUPUV_clean | 1.15025e-06 | 5.56088 | 3.62011 | 716.0041 | 760.484 | 0.503 | 0.36015 | Yes | Rb,Y | Rb,Y,Fe
USUQOQ_clean | 6.98662e-06 | 5.12561 | 2.44572 | 543.2244 | 209.683 | 0.4598 | 0.249775 | Yes | Nd | Nd
USUVIP_clean | 7.88553e-06 | 7.94489 | 4.42991 | 767.3714 | 961.391 | 0.5286 | 0.405634 | Yes | Cd | Cd
USUWUC_clean | 1.6302e-05 | 6.42663 | 5.71174 | 632.0793 | 1210.65 | 0.6074 | 0.383924 | No |  | In
UTACOJ_clean | 3.254e-06 | 10.00482 | 8.08324 | 906.865 | 1720.61 | 0.673 | 0.610321 | Yes | Cu | Cu,Ba
UTACUP_clean | 3.66019e-06 | 7.57859 | 3.49654 | 858.2218 | 1397.88 | 0.6024 | 0.516994 | Yes | Cu | Cu,Ba
UTELIQ_clean | 1.86298e-05 | 6.45449 | 5.48487 | 1161.791 | 2058.57 | 0.608 | 0.706369 | Yes | Mg | Mg
UTEMAJ_clean | 1.06332e-05 | 8.09581 | 6.09927 | 1360.868 | 3096.04 | 0.6682 | 0.909332 | Yes | Mg | Mg
UTEWOG_clean | 1.20837e-05 | 14.59149 | 9.55269 | 1329.635 | 2309.971 | 0.7204 | 0.957869 | Yes | Ni | Ni
UTEXIB_clean | 1.40911e-05 | 6.29693 | 3.9636 | 997.5958 | 1405.7491 | 0.5926 | 0.591177 | No |  | Co
UTOCAJ_clean | 2.14155e-05 | 6.32412 | 4.71832 | 971.1661 | 1436.63 | 0.5216 | 0.506558 | Yes | Li | Li
UTOCEN_clean | 2.15138e-05 | 6.30527 | 4.82361 | 977.5362 | 1460.88 | 0.5268 | 0.514966 | Yes | Li | Li
UTODIR_clean | 2.4889e-06 | 4.32077 | 3.11759 | 790.8327 | 351.168 | 0.47 | 0.371692 | Yes | La | La
UTOTUT01_clean | 1.00052e-06 | 3.75012 | 2.6323 | 522.9168 | 47.3239 | 0.3752 | 0.196198 | Yes | Cu | Cu
UTOTUT_clean | 1.06233e-06 | 3.82713 | 2.73754 | 527.9524 | 53.8873 | 0.3692 | 0.194921 | Yes | Cu | Cu
UTULIF_clean | 9.45726e-06 | 4.41246 | 3.54295 | 568.3659 | 604.898 | 0.5628 | 0.319876 | No |  | Zn
UTULUR_SL_part | 5.14941e-05 | 7.64843 | 6.25721 | 582.245 | 584.806 | 0.5024 | 0.29252 | No |  | In
UTUMAY_clean | 2.13946e-06 | 4.48241 | 3.06783 | 810.6421 | 528.103 | 0.496 | 0.40208 | Yes | Zn | Zn
UVANOW_clean | 9.35248e-06 | 7.79568 | 5.2994 | 1214.732 | 3119.83 | 0.6984 | 0.848369 | Yes | Ag | Ag
UVANUC_clean | 1.27121e-05 | 4.85728 | 3.61043 | 681.4682 | 565.773 | 0.5082 | 0.346323 | Yes | Cd | Cd
UVARIT_clean | 2.12581e-05 | 4.76443 | 3.17403 | 815.2617 | 355.168 | 0.447 | 0.364421 | No |  | Zn
UVAROZ_clean | 2.16529e-05 | 4.79706 | 3.34321 | 813.1073 | 343.405 | 0.4402 | 0.357931 | No |  | Zn
UVARUF_clean | 2.48424e-05 | 4.72699 | 3.36186 | 800.711 | 335.877 | 0.4302 | 0.344465 | No |  | Zn
UVASAM01_clean | 2.1071e-05 | 4.77005 | 3.25481 | 818.3239 | 357.471 | 0.4558 | 0.372992 | No |  | Zn
UVASAM_clean | 2.09044e-05 | 4.75617 | 3.15385 | 816.3865 | 353.483 | 0.4388 | 0.358231 | No |  | Zn
UVEVAT_clean | 1.30082e-05 | 5.06012 | 3.86427 | 1009.65 | 2070.73 | 0.6266 | 0.632647 | No |  | Mn
UVEVUN_clean | 9.37109e-06 | 13.08634 | 6.53433 | 1305.498 | 2929.42 | 0.7048 | 0.920115 | Yes | Cu | Cu
UVEWIC01_clean | 1.46465e-06 | 4.92418 | 2.99921 | 909.8353 | 1354.53 | 0.601 | 0.546809 | Yes | Mn | Nb,Mn
UVEWIC_clean | 1.50086e-06 | 4.94226 | 3.22707 | 909.6532 | 1356.06 | 0.5988 | 0.544698 | Yes | Mn | Nb,Mn
UVINAP_clean | 5.22593e-06 | 4.33279 | 3.86236 | 809.0811 | 353.166 | 0.445 | 0.36004 | No |  | Co
UVIPIZ_clean | 8.77162e-06 | 13.16154 | 6.50431 | 1151.311 | 2471.31 | 0.7192 | 0.828023 | Yes | Cu | Cu
UVIPOF_clean | 9.16746e-06 | 13.17946 | 6.58449 | 1149.386 | 2465.9 | 0.7218 | 0.829627 | Yes | Cu | Cu
UVOBUE_clean | 1.33451e-06 | 6.22291 | 4.39102 | 470.8253 | 495.275 | 0.5032 | 0.236919 | Yes | Mo,Ce | Mo,Ce
UVUDUM_clean | 2.19963e-06 | 7.11279 | 4.8596 | 727.5426 | 608.506 | 0.489 | 0.355769 | Yes | Zn | Zn
UVUFUN_clean | 1.95093e-05 | 5.451 | 3.54467 | 987.6738 | 1745.57 | 0.5884 | 0.581148 | Yes | Zn | Zn
UVUGAV_clean | 1.60828e-06 | 5.32571 | 3.3978 | 663.064 | 205.972 | 0.4142 | 0.274642 | Yes | Zn | Zn
UVUQAE_clean | 2.06094e-05 | 5.89761 | 4.70396 | 874.3017 | 1323.7 | 0.5466 | 0.477894 | Yes | Zn | Zn
UVUWAL_clean | 1.60564e-05 | 5.70984 | 4.07494 | 887.2642 | 1502.42 | 0.5456 | 0.484089 | No |  | Zn
UWALEL_clean | 1.14426e-05 | 8.57419 | 8.06777 | 1022.43 | 1850.4 | 0.611 | 0.624705 | Yes | Cu | Cu
UWELIS_clean | 2.01412e-05 | 5.99371 | 4.57547 | 1050.319 | 2247.87 | 0.6406 | 0.672834 | Yes | Zn | Zn
UWODAN_clean | 7.54155e-06 | 6.59983 | 5.06853 | 720.3158 | 809.47766 | 0.5174 | 0.372693 | Yes | Mg,Ni | Mg,Ni
UWOWAF_clean | 1.9511e-05 | 5.4452 | 4.14635 | 859.7861 | 1121.08 | 0.5534 | 0.475804 | Yes | Mn | Mn
UWUKII_clean | 7.86027e-06 | 9.32796 | 8.05126 | 1073.429 | 1759.1 | 0.6392 | 0.686136 | Yes | Co | Co
UWUTIQ_clean | 1.7461e-05 | 6.1259 | 4.66623 | 990.6875 | 1915.04 | 0.5992 | 0.59362 | No |  | Zn
UXABOL_clean | 9.94978e-07 | 5.3893 | 5.04349 | 573.7531 | 483.187 | 0.4972 | 0.28527 | Yes | Er | Er
UXABUR_clean | 9.78674e-07 | 5.25063 | 5.01707 | 684.8987 | 278.462 | 0.4604 | 0.315327 | Yes | Y | Y
UXAXEY_clean | 1.82266e-05 | 6.18002 | 3.46612 | 715.3076 | 809.836 | 0.5144 | 0.367953 | Yes | Er | Er
UXEDEH_clean | 2.19891e-08 | 3.42021 | 2.58637 | 396.3708 | 1.80833 | 0.3528 | 0.13984 | No |  | Er
UXEDIL01_clean | 8.60136e-07 | 3.94683 | 2.76076 | 446.5761 | 97.0666 | 0.4156 | 0.185597 | No |  | Er
UXEDIL02_clean | 6.96289e-07 | 3.94473 | 2.69886 | 444.2904 | 78.5445 | 0.4344 | 0.193 | No |  | Er
UXEDIL03_clean | 8.36961e-07 | 3.95634 | 2.74237 | 445.9786 | 85.5144 | 0.438 | 0.195338 | No |  | Er
UXEDIL_clean | 8.80424e-07 | 3.9514 | 2.75707 | 446.61 | 88.9869 | 0.4398 | 0.196419 | No |  | Er
UXEDOR_clean | 3.90289e-06 | 4.29731 | 2.68858 | 469.682 | 144.265 | 0.4486 | 0.210699 | No |  | Er
UXEDUX_clean | 6.71958e-06 | 4.50403 | 2.92726 | 488.1359 | 222.505 | 0.467 | 0.227959 | No |  | Er
UXEFAF_clean | 3.77496e-06 | 4.10652 | 2.89211 | 469.863 | 160.626 | 0.4488 | 0.210875 | No |  | Er
UXEFEJ_clean | 3.06855e-06 | 4.11163 | 3.20391 | 472.0388 | 160.596 | 0.4534 | 0.214022 | No |  | Er
UXEQOE_clean | 4.10672e-05 | 4.72647 | 3.38382 | 457.7308 | 315.402 | 0.4688 | 0.214584 | Yes | Cd | Cd
UXINAR_clean | 7.41345e-06 | 5.3735 | 3.82354 | 595.6813 | 762.706 | 0.585 | 0.348473 | Yes | Zn | Zn
UXIQOJ_clean | 1.18009e-05 | 7.1779 | 7.04787 | 881.034 | 1435.57 | 0.592 | 0.521571 | No |  | Ni
UXISUR_clean | 1.29405e-05 | 13.20708 | 6.69761 | 1138.489 | 2393.51 | 0.7182 | 0.817663 | Yes | Cu | Cu
UXUNUX_clean | 9.49287e-06 | 7.36512 | 5.79316 | 1473.8 | 3472.7 | 0.6988 | 1.02989 | Yes | Cu | Cu
UXUPEJ_clean | 9.41405e-06 | 7.33818 | 5.78241 | 1480.076 | 3514.13 | 0.7026 | 1.0399 | Yes | Cu | Cu
UXUPIN_clean | 9.18477e-06 | 7.3374 | 5.72246 | 1492.684 | 3652.82 | 0.7066 | 1.05473 | Yes | Cu | Cu
UXUYUI_clean | 2.42126e-06 | 4.1469 | 3.20447 | 989.2273 | 176.744 | 0.4924 | 0.487097 | Yes | Li | Li
UXUZAP_clean | 2.85542e-05 | 4.84101 | 3.60752 | 805.6849 | 857.212 | 0.542 | 0.436681 | No |  | Zn
UYAQAN_clean | 4.66978e-06 | 7.19018 | 5.3716 | 883.806 | 655.8 | 0.4556 | 0.402661 | No |  | Mg
UYOYUD_clean | 4.4874e-06 | 4.26929 | 2.43423 | 702.2965 | 240.915 | 0.5042 | 0.354097 | No |  | Fe
UZAFAD_clean | 1.07283e-06 | 4.26412 | 2.53482 | 758.3743 | 205.429 | 0.4492 | 0.340663 | Yes | Ni | Ni
UZAFIL_clean | 7.09781e-06 | 4.70148 | 3.08623 | 866.0708 | 482.392 | 0.481 | 0.416579 | Yes | Ni | Ni
UZANAL_clean | 4.83092e-06 | 4.61621 | 3.08464 | 530.2705 | 279.281 | 0.4612 | 0.244561 | Yes | Gd,Zn | Gd,Zn
UZANEP_clean | 4.51108e-06 | 4.6214 | 3.0946 | 551.8794 | 294.92 | 0.4674 | 0.257949 | Yes | Zn,Nd | Zn,Nd
UZANOZ_clean | 9.34921e-06 | 5.69712 | 4.77135 | 651.818247 | 902.072 | 0.5298 | 0.345334 | Yes | Zn | Zn
UZAROE_clean | 4.17502e-06 | 19.54541 | 7.16489 | 1084.345 | 1629.78 | 0.6638 | 0.719788 | No |  | Co
UZATAR_clean | 5.18147e-06 | 4.70366 | 3.77441 | 452.9314 | 397.113 | 0.4486 | 0.203185 | Yes | Er | Er
UZEKEQ_clean | 4.21093e-06 | 4.76828 | 3.67807 | 599.7289 | 508.351 | 0.4118 | 0.246968 | Yes | Cu | Cu
UZIGOB_clean | 3.2895e-06 | 4.03408 | 3.33 | 594.1841 | 164.012 | 0.4446 | 0.264174 | No |  | Zn
UZIJUJ_clean | 1.37052e-05 | 6.64538 | 5.8584 | 980.6325 | 1852.97 | 0.5996 | 0.587987 | No |  | Ce
UZIZUZ_clean | 9.65944e-06 | 5.12971 | 3.28969 | 930.8387 | 803.412 | 0.5454 | 0.507679 | Yes | Cd | Cd
UZOBAN_clean | 1.12651e-05 | 6.16935 | 4.44214 | 1156.642 | 2498.74 | 0.6496 | 0.751355 | Yes | Cd | Cd
UZOBER_clean | 1.65603e-06 | 4.15957 | 3.7187 | 767.9725 | 642.6069 | 0.576 | 0.442353 | No |  | Ag
UZUNAF01_clean | 4.50858e-06 | 7.28303 | 6.53777 | 787.6683 | 809.6 | 0.5124 | 0.403601 | No |  | Cu
UZUNAF_clean | 4.39466e-06 | 7.30425 | 6.5808 | 789.8021 | 825.812 | 0.4964 | 0.392058 | No |  | Cu
UZUZUL_clean | 3.50549e-05 | 4.89079 | 3.61553 | 801.6739 | 849.24 | 0.5482 | 0.439477 | Yes | Zn | Zn
VABJIS_clean | 4.8889e-06 | 4.14214 | 4.05323 | 727.8497 | 537.692 | 0.5042 | 0.366981 | No |  | Ag
VACFOV_clean_h | 2.45306e-05 | 7.04016 | 6.80377 | 1074.611 | 2722.98 | 0.6628 | 0.712252 | No |  | In
VACFUB01_clean | 4.5398e-06 | 8.53124 | 8.3704 | 846.081 | 885.95 | 0.5384 | 0.455532 | No |  | Zn
VACFUB_clean_h | 4.07129e-06 | 8.50715 | 8.34107 | 847.07 | 924.448 | 0.5186 | 0.439291 | No |  | Zn
VADWON_clean | 3.51696e-06 | 4.24405 | 3.53009 | 902.8775 | 495.9049 | 0.4648 | 0.419659 | No |  | Co
VAFWAB_clean | 1.09235e-05 | 5.22912 | 3.96499 | 592.719 | 720.275 | 0.594 | 0.352075 | Yes | Zn | Zn
VAGBEN_clean | 5.92403e-06 | 6.05449 | 4.8127 | 559.2935 | 536.829 | 0.4822 | 0.269692 | Yes | Gd | Cu,Gd
VAGBOX_clean | 4.37978e-06 | 5.4847 | 3.8221 | 507.9004 | 258.175 | 0.435 | 0.220937 | Yes | Cu,Gd | Cu,Gd
VAGBUD_clean | 5.00985e-06 | 10.23495 | 9.48231 | 635.8573 | 770.363 | 0.5868 | 0.37312 | Yes | Cu,Gd | Cu,Gd
VAGJET_clean | 2.17149e-06 | 4.15802 | 3.46053 | 402.7094 | 186.533 | 0.361 | 0.145378 | Yes | Zn | Zn
VAGKOF_clean | 1.47724e-05 | 5.16964 | 2.61998 | 690.3217 | 66.1311 | 0.3954 | 0.272953 | Yes | Ca | Ca
VAGMAT_clean | 4.847e-06 | 14.92091 | 13.26042 | 2741.739 | 5140.9 | 0.86 | 2.3579 | Yes | Zn | Zn
VAGMEX_clean | 4.86149e-06 | 15.28058 | 14.48863 | 2839.151 | 5189.2 | 0.863 | 2.45019 | Yes | Zn | Zn
VAGTAA01_clean | 1.64891e-05 | 5.66319 | 4.40941 | 1000.407 | 1776.04 | 0.611 | 0.611249 | Yes | Mg | Mg
VAGTAA_clean | 1.06759e-05 | 5.69119 | 4.40372 | 1146.456 | 2088.03 | 0.638 | 0.731439 | Yes | Mg | Mg
VAGTUU_clean | 2.24022e-05 | 6.4105 | 3.89316 | 839.8774 | 1083.032 | 0.5728 | 0.481084 | Yes | Zn | Zn
VAHFAM_clean | 7.37472e-06 | 3.93084 | 2.99919 | 475.8868 | 226.723 | 0.3874 | 0.184359 | No |  | Fe
VAHJEW_clean | 1.85471e-05 | 5.94599 | 4.30466 | 920.0563 | 1361.63 | 0.5432 | 0.499775 | No |  | Co
VAHJIA_clean | 2.09171e-05 | 4.59496 | 3.72145 | 823.3773 | 780.582 | 0.4972 | 0.409382 | No |  | Co
VAHPUR_clean | 1.14518e-05 | 5.81668 | 4.4159 | 769.6037 | 693.751 | 0.489 | 0.376337 | Yes | Cu | Dy,Cu
VAHQAY_clean | 1.21075e-05 | 5.75711 | 4.40654 | 758.7138 | 695.781 | 0.4754 | 0.360693 | Yes | Cu | Cu,Er
VAHSON_clean | 0.000193964 | 5.15227 | 4.26145 | 427.0311 | 416.973 | 0.4326 | 0.184733 | No |  | Ga
VAHTOQ_clean | 1.29501e-05 | 6.66297 | 4.23051 | 935.944 | 1109.9 | 0.5198 | 0.486502 | Yes | Sr | Sr
VAHVOQ_clean | 8.16628e-06 | 4.86537 | 3.05497 | 502.7374 | 359.577 | 0.4862 | 0.244431 | No |  | Fe
VAHVOR_clean | 1.32684e-05 | 6.3986 | 4.82003 | 873.2785 | 2005.01 | 0.6334 | 0.553137 | Yes | Dy | Dy
VAJHIA_clean | 1.80686e-06 | 4.2954 | 2.95632 | 622.3744 | 192.912 | 0.4362 | 0.27148 | Yes | Zn | Zn
VAJTUX_clean | 2.85382e-05 | 4.46543 | 2.91526 | 688.7574 | 281.26 | 0.458 | 0.315452 | Yes | Cu | Cu
VAKBIU_clean | 1.3813e-05 | 5.76642 | 3.81153 | 967.8949 | 1169.08 | 0.5546 | 0.536794 | No |  | Mn
VAKREG_charged | 1.59905e-05 | 5.20861 | 3.21523 | 931.758 | 1107.07 | 0.5582 | 0.520106 | No |  | Co
VALVAI_clean | 1.96753e-05 | 6.23826 | 4.86854 | 607.8251 | 753.701 | 0.5196 | 0.315826 | Yes | Yb | Yb
VALVIQ_clean | 8.18928e-06 | 5.21348 | 4.28071 | 549.2363 | 693.039 | 0.5078 | 0.278902 | Yes | Gd | Gd,Co
VALWUD_clean | 7.52442e-06 | 10.17237 | 6.1037 | 1152.374 | 2391.306 | 0.6792 | 0.782692 | Yes | Co | Co
VALXAK_clean | 9.60765e-06 | 9.98876 | 6.23965 | 1346.792 | 2778.014 | 0.69 | 0.929286 | Yes | Mg | Mg
VALXEO_clean | 6.96901e-06 | 9.6783 | 6.73158 | 1199.271 | 2454.286 | 0.6804 | 0.815983 | Yes | Mn | Mn
VALXIS_clean | 8.06783e-06 | 10.17011 | 5.92824 | 1125.489 | 2316.323 | 0.6916 | 0.778388 | Yes | Ni | Ni
VALXOY_clean | 1.14204e-05 | 10.47061 | 5.58858 | 1286.857 | 2684.512 | 0.6808 | 0.876093 | Yes | Mg | Mg
VALZIU_clean | 2.7514e-05 | 4.42734 | 3.39649 | 773.5089 | 556.453 | 0.497 | 0.384434 | Yes | Cu | Cu
VAMPUX_clean | 5.14901e-06 | 11.37157 | 10.81985 | 847.6085 | 1306.22 | 0.6462 | 0.547726 | Yes | Co | Co
VAMQAE_clean | 1.70404e-06 | 7.70786 | 5.78406 | 723.919 | 1014.44 | 0.5594 | 0.404959 | No |  | Co
VAMQIM_clean | 4.98366e-06 | 11.48256 | 10.83475 | 853.1186 | 1317.75 | 0.6478 | 0.55265 | Yes | Co | Co
VAMQOS_clean | 5.03453e-06 | 11.49062 | 10.84702 | 850.767 | 1321.44 | 0.6476 | 0.550957 | Yes | Co | Co
VANHEA_clean | 9.44076e-06 | 8.56369 | 6.00066 | 1172.176 | 2595.42 | 0.6496 | 0.761445 | Yes | Zn | Zn
VANNEG_clean | 3.79924e-06 | 11.28278 | 7.20114 | 1098.634 | 2404.81 | 0.7194 | 0.790358 | Yes | U | U
VANNIK_clean | 2.70889e-06 | 12.11733 | 10.70076 | 2048.622 | 3703.29 | 0.8496 | 1.74051 | Yes | U | U
VANXUD03_clean | 7.87231e-06 | 3.95461 | 3.35122 | 471.8317 | 211.859 | 0.4554 | 0.214872 | No |  | Co
VANXUD_clean | 7.82694e-06 | 3.97189 | 3.38304 | 475.5654 | 216.435 | 0.4586 | 0.218094 | No |  | Co
VAPFOJ_clean | 4.32167e-07 | 3.9272 | 3.04381 | 469.9292 | 89.6167 | 0.4346 | 0.204232 | Yes | Pt | Ba,Pt
VAPFUP_clean | 6.76191e-06 | 5.15651 | 3.56832 | 481.8116 | 233.191 | 0.4372 | 0.210648 | Yes | Sr,Pt | Sr,Pt
VAPHOM_clean | 7.68616e-06 | 4.23153 | 3.44235 | 591.1703 | 553.19 | 0.5808 | 0.343351 | No |  | Zn
VAQLAC_clean | 1.14838e-07 | 3.80978 | 2.78544 | 595.0397 | 49.8601 | 0.428 | 0.254677 | Yes | Cd | Cd
VAQLEG_clean | 4.98661e-06 | 6.18628 | 2.59859 | 682.5659 | 620.377 | 0.5084 | 0.347017 | Yes | Cd | Cd
VAQSEO_clean | 8.70453e-06 | 5.56221 | 4.69235 | 681.7655 | 347.086 | 0.428 | 0.291795 | Yes | Cd | Cd
VAQTUF_clean | 8.1981e-06 | 10.13522 | 6.68232 | 1164.748 | 2170.52 | 0.6104 | 0.710962 | No |  | Al
VARHIH_clean | 1.33109e-05 | 6.67359 | 4.11194 | 1036.322 | 2172.19 | 0.6192 | 0.641691 | No |  | Cd
VARJEF_clean | 1.25744e-05 | 7.50874 | 4.26843 | 1238.274 | 2656.54 | 0.6264 | 0.775655 | No |  | Fe
VARREL_clean | 8.23308e-06 | 6.17066 | 3.2556 | 573.6214 | 489.9 | 0.5146 | 0.295186 | No |  | Gd,La
VARWUI_clean | 1.55995e-06 | 8.3742 | 6.48381 | 776.5302 | 1745.13 | 0.6946 | 0.53938 | Yes | Gd | Gd
VASFAZ_clean | 4.84559e-06 | 5.87532 | 4.55866 | 646.9393 | 947.192 | 0.5206 | 0.336796 | Yes | Ce | Ce
VASFED_clean | 4.9291e-06 | 5.86586 | 4.56127 | 640.8038 | 952.828 | 0.5192 | 0.332705 | No |  | Pr
VASFIH_clean | 3.46008e-06 | 5.55628 | 5.01575 | 641.8526 | 893.922 | 0.5596 | 0.359181 | No |  | Er
VASFON_clean | 5.00405e-06 | 5.84482 | 4.53722 | 630.2071 | 933.678 | 0.517 | 0.325818 | No |  | Nd
VASGUU_clean | 1.70965e-05 | 6.24288 | 4.56068 | 931.1334 | 1886.18 | 0.6304 | 0.586989 | Yes | In | In
VASKOR_clean | 8.75368e-06 | 4.41725 | 4.15949 | 863.4311 | 976.371 | 0.53 | 0.45762 | No |  | Sc
VATVIY_clean | 4.05599e-06 | 6.85041 | 4.79302 | 777.2061 | 877.177 | 0.517 | 0.401816 | Yes | Cd | Cd
VATVOE_clean | 3.91541e-06 | 6.86024 | 4.81417 | 781.7508 | 884.793 | 0.5156 | 0.403072 | Yes | Cd | Cd
VATVUK_clean | 4.81176e-06 | 4.75369 | 3.54535 | 737.6046 | 453.744 | 0.4098 | 0.30227 | No |  | Mn
VATXEU_clean | 4.16788e-06 | 7.38612 | 5.95802 | 444.105 | 583.946 | 0.537 | 0.238485 | No |  | U
VATYAR_clean | 4.207e-06 | 5.8425 | 4.85588 | 676.1782 | 1353.25 | 0.6196 | 0.418961 | Yes | Nd | Nd
VATYEV_clean | 4.56998e-06 | 5.69723 | 4.67285 | 624.6252 | 1227.43 | 0.61 | 0.381022 | Yes | Gd | Gd
VATYIZ_clean | 4.51422e-06 | 5.77973 | 4.6993 | 661.7083 | 1342.53 | 0.6162 | 0.407745 | Yes | Nd | Nd
VATYOF_clean | 3.94884e-06 | 5.86599 | 4.67382 | 650.1232 | 1326.58 | 0.622 | 0.404378 | Yes | Gd | Gd
VAXMUF_clean | 6.50066e-06 | 6.97885 | 4.73882 | 1089.954 | 1360.09 | 0.5948 | 0.648304 | Yes | Cu | Cu
VAXTEV_clean | 5.40454e-06 | 6.86582 | 3.53622 | 898.1901 | 831.46508 | 0.527 | 0.473345 | Yes | Cd | Cd
VAYDOQ_clean | 7.07362e-06 | 4.11487 | 2.54213 | 726.4063 | 160.174 | 0.4144 | 0.301023 | Yes | Li | Li
VAYFUY_clean | 1.04093e-05 | 4.57007 | 3.07434 | 625.0156 | 275.133 | 0.4196 | 0.262257 | Yes | Co | Co
VAYWEZ_clean | 1.72251e-06 | 7.94214 | 3.31169 | 851.4841 | 1067.781 | 0.6342 | 0.540013 | Yes | Ag | Ag
VAYWID_clean | 1.72853e-06 | 8.02289 | 3.34737 | 850.8538 | 1078.13 | 0.6312 | 0.537058 | Yes | Ag | Ag
VAZKUE_clean | 4.58669e-08 | 3.47316 | 2.55402 | 480.1344 | 14.0859 | 0.409 | 0.196375 | Yes | Pr | Pr
VAZLIT_clean | 1.62772e-08 | 3.41131 | 2.42549 | 436.3268 | 4.21028 | 0.3906 | 0.170429 | Yes | Gd | Gd
VAZMIU_clean | 8.90387e-07 | 3.76859 | 2.44186 | 438.3619 | 69.7726 | 0.4006 | 0.175608 | Yes | Ho | Ho
VAZMOA_clean | 1.25202e-06 | 3.72786 | 2.4147 | 424.6212 | 58.5063 | 0.3986 | 0.169254 | Yes | Yb | Yb
VAZROF_clean | 2.9778e-05 | 5.03461 | 4.5915 | 807.9763 | 669.464 | 0.453 | 0.366014 | No |  | Fe
VAZTOG_clean | 3.32174e-06 | 15.08014 | 7.93969 | 1695.2 | 3786.57 | 0.8002 | 1.3565 | No |  | Zn
VAZTUM_clean | 3.33836e-06 | 15.07409 | 7.93508 | 1690.077 | 3796.89 | 0.8116 | 1.37167 | No |  | Zn
VEBHUG_SL | 3.69786e-06 | 17.30249 | 9.82354 | 1956.687 | 3751.27 | 0.8468 | 1.65692 | No |  | Zn
VECWUX_clean | 1.7438e-05 | 5.40728 | 3.62986 | 822.9775 | 692.522 | 0.5232 | 0.430584 | Yes | Ni | Ni
VECZAG_clean | 1.68499e-06 | 9.10711 | 7.36025 | 619.9551 | 1060.59 | 0.6522 | 0.404334 | Yes | Ag | Ag
VECZEI_clean | 4.73484e-06 | 5.84999 | 3.52276 | 1104.46 | 1672.22 | 0.6422 | 0.709284 | No |  | Ca
VECZEK_clean | 1.91659e-06 | 9.28653 | 7.43469 | 742.5063 | 1335.5 | 0.6836 | 0.507577 | Yes | Ag | Ag
VEDFAN_clean | 1.38653e-05 | 6.01158 | 4.07874 | 962.779 | 1676.84 | 0.5802 | 0.558605 | No |  | Co
VEDFIV_clean | 1.3665e-05 | 5.7298 | 3.89416 | 935.5062 | 1479.68 | 0.5684 | 0.531742 | No |  | Co
VEDFOB_clean | 1.47786e-05 | 5.93857 | 4.06358 | 951.7012 | 1567.99 | 0.5592 | 0.532191 | No |  | Co
VEDFUH_clean | 1.29402e-05 | 5.95596 | 4.00314 | 951.5382 | 1583.13 | 0.5708 | 0.543136 | No |  | Co
VEDGAO_clean | 1.37921e-05 | 5.63762 | 3.83278 | 930.7087 | 1447.63 | 0.5576 | 0.518962 | No |  | Co
VEDGES_clean | 1.36586e-05 | 5.91912 | 4.12997 | 959.4627 | 1595.23 | 0.5592 | 0.536534 | No |  | Co
VEDGIW_clean | 1.37362e-05 | 5.91757 | 4.12403 | 958.6533 | 1587.65 | 0.5804 | 0.556402 | No |  | Co
VEFJOG_charged | 1.57699e-05 | 5.22811 | 2.55345 | 655.0934 | 310.322 | 0.427 | 0.279724 | Yes | Ag | Ag
VEFLUP_clean | 1.1083e-05 | 5.16319 | 2.79467 | 865.4187 | 721.355 | 0.5342 | 0.462308 | Yes | Co | Co
VEFMAW_charged | 1.08956e-05 | 14.37312 | 9.52614 | 1234.412 | 2032.82 | 0.6424 | 0.792987 | No |  | Co
VEGBUG_clean | 3.59036e-06 | 26.2956 | 9.06734 | 1734.311 | 3098.71 | 0.8298 | 1.439476862 | Yes | Zr | Zr
VEGCAN_clean | 2.79027e-06 | 26.23164 | 8.97115 | 1334.292 | 2393.75 | 0.8278 | 1.104796859 | Yes | Hf | Hf
VEGMIE01_charged | 9.01259e-06 | 6.64353 | 5.05601 | 906.6923 | 1119.25 | 0.5218 | 0.473113 | Yes | Co | Co
VEGMIE_charged | 9.82634e-06 | 6.85321 | 5.14986 | 918.5098 | 1169.68 | 0.539 | 0.495075 | Yes | Co | Co
VEGMOK01_charged | 1.07416e-05 | 6.84998 | 5.14759 | 894.2064 | 1134.84 | 0.5472 | 0.489309 | Yes | Zn | Zn
VEGMOK02_charged | 1.06249e-05 | 6.86758 | 5.14075 | 899.4262 | 1147.17 | 0.5514 | 0.495942 | Yes | Zn | Zn
VEGMOK03_charged | 1.10379e-05 | 6.89118 | 5.16192 | 906.0269 | 1161.55 | 0.5556 | 0.503387 | Yes | Zn | Zn
VEGMOK04_charged | 1.08655e-05 | 6.87389 | 5.12762 | 897.2231 | 1134.17 | 0.5514 | 0.494728 | Yes | Zn | Zn
VEGMOK_charged | 1.08622e-05 | 6.79283 | 5.1354 | 890.7496 | 1113.94 | 0.5382 | 0.4794 | Yes | Zn | Zn
VEHJID01_clean | 4.12461e-06 | 8.78437 | 6.6937 | 1306.554 | 3229.36 | 0.7812 | 1.02068 | Yes | Zn | Zn
VEHJOJ_clean | 4.7329e-06 | 14.09924 | 6.85678 | 1336.339 | 3030.24 | 0.7708 | 1.03005 | Yes | Zn | Zn
VEHJUP_clean | 4.63352e-06 | 14.28068 | 6.83408 | 1344.637 | 3050.2 | 0.7746 | 1.04156 | Yes | Zn | Zn
VEHKAW_charged | 1.55386e-05 | 5.91326 | 2.66486 | 878.1173 | 905.068 | 0.5648 | 0.495962 | No |  | Zn
VEHKIE_SL | 9.52206e-06 | 13.77124 | 4.50888 | 1042.335 | 2276.97 | 0.6924 | 0.721713 | Yes | Zn | Zn
VEHKOK_charged | 1.46423e-05 | 6.40877 | 5.06856 | 835.3312 | 1407.06 | 0.5998 | 0.501033 | Yes | Zn | Zn
VEHLAW_clean | 1.4402e-05 | 4.71553 | 3.44976 | 608.6798 | 608.925 | 0.6102 | 0.371417 | No |  | Zn
VEHLEA01_clean | 8.86726e-06 | 4.33955 | 2.96776 | 572.6295 | 303.647 | 0.5634 | 0.322619 | No |  | Zn
VEHLEA02_clean | 6.94756e-06 | 4.00641 | 2.90837 | 552.1079 | 334.269 | 0.5616 | 0.310063 | No |  | Zn
VEHLEA_clean | 1.08904e-05 | 4.46465 | 3.05176 | 579.4784 | 353.387 | 0.569 | 0.329724 | No |  | Zn
VEHLIE_clean | 1.31968e-05 | 5.23023 | 3.70327 | 667.3919 | 971.08 | 0.63 | 0.420457 | No |  | Zn
VEHNED_clean | 1.6642e-06 | 3.80924 | 2.56225 | 696.7573 | 72.9877 | 0.3106 | 0.216413 | Yes | Na | Na,Ni
VEHPUU_clean | 2.70256e-06 | 6.28215 | 5.72913 | 770.7723 | 848.689 | 0.5058 | 0.389856 | Yes | Cu | Cu
VEHRIL_clean | 2.66308e-06 | 8.79809 | 4.02227 | 907.2023 | 1988.65 | 0.6908 | 0.626694 | Yes | Sm | Sm
VEHXEN_clean | 1.53975e-06 | 9.30754 | 7.04491 | 735.57 | 1562.97 | 0.7316 | 0.538142 | Yes | Sb | Sb,Pr
VEHYUE_clean | 7.69122e-07 | 6.12673 | 3.44814 | 533.9484 | 240.5461 | 0.4804 | 0.256509 | Yes | Rb | Mo,Rb
VEJHEZ_clean | 5.67307e-06 | 15.05768 | 6.22214 | 1458.34 | 3178.7 | 0.7706 | 1.1238 | Yes | Zn | Zn
VEJHID_clean | 4.05286e-06 | 17.65342 | 7.8833 | 1547.894 | 3257.31 | 0.7972 | 1.23398 | Yes | Cd | Cd
VEJYIT01_clean | 8.83262e-06 | 6.55973 | 5.0687 | 1085.385 | 2179.68 | 0.6708 | 0.728076 | No |  | Zn
VEJYIT_clean | 9.11168e-06 | 6.4229 | 5.28654 | 1076.458 | 2140.07 | 0.6702 | 0.721442 | No |  | Zn
VEJYOZ_clean | 7.74311e-06 | 8.47376 | 5.69683 | 1136.352 | 2381.88 | 0.6858 | 0.779311 | No |  | Zn
VEJYUF01_clean | 1.75607e-05 | 5.23877 | 2.60028 | 824.9532 | 595.795 | 0.5648 | 0.465934 | No |  | Zn
VEJYUF02_clean | 2.0999e-05 | 5.13877 | 2.49006 | 802.2913 | 557.048 | 0.5796 | 0.465009 | No |  | Zn
VEJZEQ_clean | 7.70479e-05 | 5.64363 | 2.4624 | 819.1753 | 442.848 | 0.4872 | 0.399103 | No |  | Co
VELVEO_clean | 1.28396e-06 | 3.68255 | 3.48411 | 516.2916 | 103.941 | 0.4778 | 0.246685 | No |  | In
VELVIS_clean | 8.30199e-05 | 5.5829 | 2.4011 | 805.5097 | 428.463 | 0.4958 | 0.399372 | No |  | Zn
VEMDAT_clean | 9.2184e-06 | 5.87539 | 4.41454 | 793.6445 | 779.959 | 0.5246 | 0.416346 | Yes | Zn | Zn
VEMMAC_clean | 7.23616e-06 | 7.0981 | 6.10195 | 1133.464 | 2580.86 | 0.6758 | 0.765995 | Yes | Zn | Zn
VEMMEG_clean | 6.49209e-06 | 7.14137 | 6.23055 | 1225.302 | 2779.48 | 0.6764 | 0.828795 | Yes | Mn | Mn
VEMMIK_clean | 3.15647e-06 | 14.01468 | 13.16757 | 1383.065 | 2398.01 | 0.741 | 1.02485 | Yes | Mn | Mn
VEMMOQ_clean | 5.52971e-06 | 8.8382 | 8.57859 | 1163.113 | 2145.04 | 0.7008 | 0.815109 | Yes | Cu | Cu
VEMSUC01_clean | 1.66032e-05 | 5.11588 | 3.68593 | 788.9609 | 1063.18 | 0.5488 | 0.432983 | No |  | Ni
VEMSUC_clean | 1.63354e-05 | 5.13248 | 3.64573 | 787.197 | 1030.62 | 0.551 | 0.433745 | No |  | Ni
VEPDEB_charged | 3.05258e-06 | 5.81951 | 3.10409 | 624.4341 | 593.536 | 0.5192 | 0.324206 | Yes | Au | Au,Fe
VEQBID_clean | 2.03359e-06 | 6.52238 | 4.921 | 684.2613 | 1027.68 | 0.5412 | 0.370323 | No |  | Ni
VERPOZ_clean | 1.44687e-05 | 5.42382 | 3.86113 | 775.4222 | 663.88 | 0.4412 | 0.342116 | No |  | Mn
VETMIS_clean | 5.1376e-06 | 17.23979 | 11.94779 | 3205.549 | 5633.74 | 0.8662 | 2.77664 | Yes | Cu | Cu
VETTOE_clean | 1.09886e-05 | 6.62806 | 4.69762 | 1107.685 | 2702.49 | 0.6684 | 0.740376 | Yes | Pr | Pr
VETTUK_clean | 2.1473e-05 | 5.91349 | 2.95508 | 747.0436 | 829.522 | 0.4904 | 0.366349 | Yes | Dy | Dy
VETVAS_manual | 2.17937e-05 | 5.94508 | 3.03911 | 803.3677 | 915.362 | 0.5096 | 0.409395 | Yes | Nd | Nd
VEWXAY_clean | 1.3282e-05 | 5.90319 | 4.58543 | 1176.202 | 2907.44 | 0.6584 | 0.774411 | Yes | Cd | Cd
VEXVAW_clean | 7.97923e-06 | 9.7712 | 5.86323 | 1293.173 | 2679.21 | 0.6628 | 0.857115 | No |  | Fe
VEXYON_charged | 7.278e-06 | 15.41535 | 6.04579 | 1175.284 | 2212.969 | 0.701 | 0.823874 | No |  | Cu
VEYVEC_clean | 4.67785e-06 | 3.81592 | 3.45137 | 685.8805 | 121.2626 | 0.425 | 0.291499 | Yes | Co | Co
VEZMIY_clean | 1.18305e-05 | 3.81183 | 3.09194 | 726.3008 | 111.51 | 0.4428 | 0.321607 | Yes | K | Cd,K
VEZMOE_clean | 1.18284e-05 | 3.81259 | 3.09553 | 724.8793 | 111.258 | 0.4332 | 0.314017 | Yes | K | Cd,K
VEZQAT_clean | 3.91996e-05 | 4.12129 | 2.88579 | 544.9057 | 287.603 | 0.4868 | 0.26526 | No |  | Al,Co
VEZQEX_clean | 0.000223322 | 3.97265 | 3.17498 | 398.3619 | 106.308 | 0.4174 | 0.166276 | No |  | In
VEZWEE_clean | 1.6738e-05 | 6.79648 | 2.86206 | 980.3153 | 928.421 | 0.5406 | 0.529958 | Yes | Mn | Mn
VICDOC_clean | 2.45234e-05 | 4.65057 | 4.08181 | 872.6308 | 836.212 | 0.5148 | 0.44923 | No |  | Fe
VICLAW_clean | 4.0135e-06 | 7.38415 | 6.2427 | 893.7269 | 935.619 | 0.5352 | 0.478323 | Yes | Cd,Ni | Cd,Ni
VICSIL_clean | 1.21879e-05 | 5.30875 | 4.09789 | 965.223 | 1427.18 | 0.565 | 0.545353 | No |  | Cu
VICYOX_clean | 9.84e-06 | 4.25498 | 3.38079 | 682.9575 | 577.712 | 0.487 | 0.332601 | Yes | Zn | Zn
VICYUD_clean | 1.44481e-05 | 5.57985 | 4.2436 | 868.1008 | 1293.17 | 0.5668 | 0.492041 | Yes | Zn | Zn
VIDXOX_clean | 2.42689e-06 | 6.16109 | 5.04479 | 593.4401 | 850.43 | 0.5712 | 0.338974 | Yes | Er | Er
VIFBOD_clean | 4.5873e-06 | 5.74056 | 4.35551 | 566.8002 | 774.956 | 0.5562 | 0.315255 | Yes | Tm | Tm
VIGNOQ_clean | 2.05708e-06 | 8.75461 | 3.12932 | 699.4034 | 988.483 | 0.5876 | 0.410969 | Yes | Na,Ag | Na,Ag
VIGRIO_clean | 1.03929e-07 | 3.4806 | 2.83389 | 554.4436 | 4.78859 | 0.3664 | 0.203148 | Yes | Zn | Zn
VILXOE_clean | 1.96832e-05 | 5.3607 | 4.59016 | 829.669 | 1064.32 | 0.529 | 0.438894 | Yes | Mn | Mn
VIMRAM_clean | 6.10661e-06 | 9.39066 | 7.30655 | 887.2957 | 1680.51 | 0.6384 | 0.56645 | Yes | Cu | Cu
VINHEH_charged | 4.09312e-06 | 6.96627 | 3.36159 | 751.5971 | 611.254 | 0.492 | 0.369786 | No |  | Cr,Mn,Fe
VINHOR_clean | 2.27814e-06 | 9.98256 | 7.27933 | 1236.131 | 2676.71 | 0.7268 | 0.898419 | Yes | Mn | Cr,Mn
VIPXUO_clean | 5.86948e-06 | 4.31173 | 3.23579 | 843.2201 | 275.829 | 0.495 | 0.417394 | Yes | Co | Co
VIPYOK_clean | 1.58873e-05 | 4.56016 | 3.89151 | 647.4042 | 493.466 | 0.455 | 0.294568 | Yes | Mn | Mn
VIPZAX_clean | 5.72624e-06 | 4.67098 | 3.47065 | 691.4195 | 435.2286 | 0.4772 | 0.329946 | Yes | Mn | Mn
VIQQUJ_clean | 3.6354e-05 | 4.62845 | 3.89522 | 851.0059 | 1069.02 | 0.532 | 0.452736 | Yes | Ni | Ni
VIRKIQ_clean | 1.14142e-05 | 4.98641 | 4.39323 | 651.7673 | 703.439 | 0.512 | 0.333704 | Yes | Mn | Mn
VIRPOC_clean | 6.24269e-06 | 7.89373 | 4.43058 | 760.9481 | 1277.23 | 0.6094 | 0.463722 | Yes | Ni | Ni
VIRQAO_clean | 2.23548e-06 | 3.90125 | 2.88338 | 569.4015 | 205.687 | 0.4746 | 0.270237 | Yes | Mn | Mn
VIRQES_clean | 2.9319e-06 | 3.96779 | 3.62056 | 515.4373 | 248.567 | 0.419 | 0.215969 | Yes | Mn | Mn
VIRVEY_clean | 4.67973e-06 | 7.24501 | 5.7858 | 919.6079 | 2418.77 | 0.715 | 0.65752 | Yes | Zn,Pt | Zn,Pt
VIRXIF_clean | 1.058e-05 | 6.07104 | 5.56303 | 704.7713 | 1165.55 | 0.5644 | 0.397774 | No |  | Zn
VISTOG_clean | 1.34945e-06 | 4.99734 | 2.98288 | 534.4593 | 543.287 | 0.591 | 0.315866 | Yes | Cd | Cd
VITKUG_charged | 5.06731e-06 | 4.49931 | 2.4029 | 619.9897 | 206.593 | 0.458 | 0.283955 | Yes | Cu | Cu
VITYOO_clean | 7.55427e-06 | 8.76574 | 6.10267 | 926.6381 | 1750.21 | 0.6338 | 0.587305 | Yes | Nd | Nd
VITZEF_clean | 1.04468e-05 | 6.97691 | 5.80939 | 678.058 | 913.518 | 0.5226 | 0.354354 | Yes | Sm | Sm
VITZIJ_clean | 1.05929e-05 | 6.87611 | 5.69177 | 656.1766 | 888.103 | 0.5184 | 0.340161 | Yes | Dy | Dy
VIVXOP_clean | 6.1868e-06 | 6.49065 | 4.97595 | 933.3669 | 1139.63522 | 0.5566 | 0.519514 | Yes | Zn | Zn
VIWHUG_clean | 5.79555e-06 | 4.81929 | 3.4802 | 725.221 | 464.125 | 0.4514 | 0.327364 | Yes | Zn | Zn
VIWKIX_clean | 2.88488e-06 | 6.70111 | 4.65532 | 730.4282 | 1233.22 | 0.5926 | 0.432851 | Yes | Cu,La | Cu,La
VIWKOD_clean | 2.87645e-06 | 6.65159 | 4.57304 | 723.5628 | 1215.87 | 0.5904 | 0.427192 | Yes | Cu,Ce | Cu,Ce
VIWLAQ_clean | 2.94286e-06 | 6.55466 | 4.31565 | 695.8167 | 1166.39 | 0.5778 | 0.402043 | Yes | Cu,Nd | Cu,Nd
VIWMIZ_clean | 2.15551e-05 | 9.56168 | 4.85659 | 1108.96 | 1947.9166 | 0.6334 | 0.702415 | Yes | Cd | Cd
VIWMOF_clean | 2.46543e-05 | 9.80611 | 5.23388 | 1149.786 | 2026.5375 | 0.6458 | 0.742532 | Yes | Cd | Cd
VIWZOR_clean | 7.67887e-06 | 6.64322 | 4.15157 | 707.8594 | 1337.41 | 0.6434 | 0.455437 | No |  | Zn
VIXCUB_clean | 5.21377e-06 | 5.48718 | 4.89154 | 913.559 | 2206.24 | 0.6474 | 0.59144 | Yes | Cu | Cu
VIXPUP01_clean | 7.09356e-06 | 10.93877 | 6.90793 | 1447.821 | 3408.24 | 0.7722 | 1.11801 | Yes | Cu | Cu
VIXTUT_clean | 2.19045e-06 | 3.939 | 3.00466 | 788.4446 | 114.985 | 0.4634 | 0.365367 | Yes | Zn | Zn
VIXVUV_clean | 6.06388e-05 | 4.91855 | 2.67667 | 823.6079 | 318.52 | 0.471 | 0.38792 | Yes | Zn | Zn
VIXWEF_clean | 4.1268e-06 | 12.63096 | 6.04016 | 1163.774 | 2722.46 | 0.7402 | 0.861426 | Yes | Ni | Ni
VIXZUZ_clean | 2.17525e-05 | 5.74487 | 2.99551 | 791.4586 | 883.258 | 0.5402 | 0.427545 | Yes | Zn | Zn
VIYMAT_clean | 9.83888e-06 | 5.60515 | 5.02913 | 681.3939 | 1094.91 | 0.544 | 0.37068 | No |  | Nd
VIYSON_clean | 3.28753e-05 | 5.10341 | 3.76231 | 760.6992 | 961.063 | 0.5412 | 0.411691 | Yes | Zn | Zn
VIYSUT_clean | 1.95459e-05 | 5.61753 | 3.04237 | 884.9401 | 1147.22 | 0.5884 | 0.520697 | Yes | Zn | Zn
VIYTAA_clean | 3.45251e-05 | 5.13433 | 3.87051 | 762.73 | 984.278 | 0.541 | 0.412638 | Yes | Zn | Zn
VIYVIK_clean | 3.47822e-05 | 5.08356 | 3.73927 | 756.0008 | 944.47 | 0.538 | 0.406727 | Yes | Zn | Zn
VIYZIO01_clean | 2.02366e-05 | 4.31413 | 2.98944 | 715.4048 | 285.522 | 0.4426 | 0.316638 | Yes | Zn | Zn
VIYZIO_clean | 2.0097e-05 | 4.30268 | 2.98583 | 715.4048 | 290.76 | 0.4376 | 0.313061 | Yes | Zn | Zn
VIZQEC_clean | 2.89787e-05 | 5.35488 | 3.05113 | 796.4637 | 655.128 | 0.5104 | 0.406516 | Yes | Co | Co
VIZSOO_clean | 6.39797e-06 | 10.55409 | 4.56253 | 1313.824 | 3503.12 | 0.738 | 0.969602 | No |  | Zn
VIZSUU_clean | 4.39039e-06 | 10.03238 | 7.42233 | 1333.486 | 2962.88 | 0.7282 | 0.971044 | No |  | Zn
VIZTIJ_clean | 3.48663e-06 | 8.73473 | 6.34609 | 761.4406 | 1327.09 | 0.6462 | 0.492044 | No |  | Zn
VOBGAW_clean | 3.16468e-06 | 4.66285 | 3.61303 | 515.1665 | 187.370387 | 0.4252 | 0.219049 | Yes | Zn | Gd,Zn
VOBKAA_clean | 1.00363e-05 | 5.5254 | 4.43575 | 789.129 | 1451.8 | 0.5992 | 0.472845 | Yes | Cd | Cd
VOBQEK_clean | 9.03451e-06 | 4.27979 | 3.23619 | 799.7825 | 619.813 | 0.523 | 0.418285 | Yes | Mn | Mn
VOBRUB_clean | 1.05025e-05 | 4.37729 | 3.47803 | 798.722 | 790.053 | 0.4922 | 0.393131 | Yes | Cu | Cu,Na
VOCCOH_clean | 1.37e-05 | 6.23291 | 3.01018 | 753.1311 | 878.73 | 0.5372 | 0.404582 | Yes | Ni | Ni
VOCKUT_clean | 2.08034e-05 | 4.86873 | 2.49599 | 705.338 | 394.72 | 0.4318 | 0.304565 | No |  | Co
VOCNOQ_clean | 1.4814e-05 | 4.9916 | 3.2968 | 684.7627 | 210.401 | 0.4168 | 0.285409 | No |  | Ni
VOCPEK_clean | 3.07226e-06 | 4.62063 | 3.5641 | 509.5775 | 174.447763 | 0.4222 | 0.215144 | Yes | Zn | Zn,Eu
VOCQAF_clean | 1.649e-05 | 4.95925 | 3.73408 | 795.9565 | 777.039 | 0.4616 | 0.367412 | No |  | Co
VOCQEJ_clean | 1.74731e-05 | 4.92905 | 3.74227 | 792.393 | 770.82 | 0.4598 | 0.364342 | No |  | Ni
VODPOU_clean | 5.98986e-07 | 4.01882 | 2.86571 | 648.4369 | 102.714 | 0.4276 | 0.277271 | Yes | Mn | Mn
VODQIP_clean | 1.45105e-05 | 7.28777 | 5.97881 | 957.2126 | 1741.05 | 0.6212 | 0.594621 | Yes | Nd | Nd
VODSEM_clean | 6.132e-07 | 5.2679 | 4.81357 | 580.1642 | 365.0365 | 0.5448 | 0.316073 | No |  | La
VOFFED_clean | 3.4327e-06 | 6.3407 | 5.90199 | 830.896 | 705.272 | 0.4862 | 0.403982 | Yes | Cu | Cu
VOGPEO_clean | 1.21139e-05 | 11.06118 | 7.00733 | 1303.567 | 2858.15 | 0.7242 | 0.944043 | Yes | Cu | Cu
VOGTIV_clean_h | 7.27641e-06 | 11.63962 | 10.76348 | 1093.051 | 1693.37 | 0.6396 | 0.699116 | Yes | Mg | Mg
VOHQEO_clean | 0.000184001 | 5.90589 | 3.32233 | 457.1052 | 475.616 | 0.5104 | 0.233306 | No |  | Ga
VOHQIS_clean | 0.000333068 | 5.34997 | 3.62026 | 474.8721 | 555.601 | 0.5162 | 0.245129 | No |  | Ga
VOJGOS_clean | 1.66276e-05 | 6.19077 | 5.31352 | 1024.403 | 2106.38 | 0.6384 | 0.653979 | Yes | Zn | Zn
VOKJIQ_clean | 0.00291647 | 4.77878 | 2.8503 | 516.8386 | 314.919 | 0.414 | 0.213972 | No |  | Al
VOLPET_clean | 4.80903e-06 | 9.30216 | 6.24705 | 1347.751 | 3320.15 | 0.7498 | 1.01054 | Yes | Zn | Zn
VOLQOD_clean | 7.21017e-06 | 11.11495 | 8.75374 | 1422.657 | 2691.32 | 0.7388 | 1.05106 | Yes | Zn | Zn
VONBIK_clean | 4.87634e-06 | 4.80212 | 3.01348 | 785.6941 | 425.439 | 0.4656 | 0.36582 | No |  | Zn
VONCIM_clean | 7.8488e-06 | 9.77811 | 8.65057 | 696.4516 | 838.3402 | 0.5904 | 0.411186 | Yes | Zn | Zn
VONCOS_clean | 7.02329e-06 | 10.3381 | 9.26479 | 804.9521 | 978.616 | 0.6084 | 0.489732 | Yes | Zn | Zn
VONDEJ_clean | 3.18458e-05 | 5.31005 | 4.78872 | 622.6844 | 602.074 | 0.507 | 0.315701 | No |  | Zn
VOPCEK_clean | 1.31074e-05 | 5.95724 | 5.2412 | 755.4239 | 971.741 | 0.5334 | 0.402943 | Yes | Ce | Ce
VOPCIO_clean | 9.31308e-06 | 8.96483 | 7.98484 | 928.531 | 1513.27 | 0.6138 | 0.569932 | Yes | Ce | Ce
VOPHUF_clean | 5.13832e-06 | 4.5467 | 2.88798 | 703.0421 | 199.069 | 0.3672 | 0.258157 | No |  | Co
VOQWUV_clean | 1.60899e-05 | 4.5937 | 3.17784 | 752.7626 | 144.273 | 0.432 | 0.325194 | No |  | Cd
VORBUA_clean | 7.42819e-07 | 3.50756 | 2.8028 | 553.4004 | 23.8461 | 0.468 | 0.258992 | Yes | La | La
VOSTUU_clean | 8.39266e-06 | 8.30737 | 6.78194 | 1224.239 | 1906.30141 | 0.5892 | 0.721322 | Yes | Co | Co
VOTKEW_clean | 1.52707e-05 | 5.14274 | 3.67598 | 745.6065 | 866.113 | 0.5308 | 0.395769 | Yes | Cd | Cd
VOTMAS_clean | 1.60102e-05 | 4.44531 | 2.95777 | 651.7078 | 241.024 | 0.4156 | 0.270849 | Yes | Ca,Sr | Ca,Sr
VOVKUO_clean | 8.20886e-07 | 8.79938 | 7.37416 | 349.0389 | 582.391 | 0.6376 | 0.222547 | Yes | U | U
VOVLAV_clean | 5.45817e-06 | 7.09794 | 6.73731 | 548.426 | 1073.26 | 0.6326 | 0.346934 | Yes | U | U
VOXQOQ_clean | 1.11894e-05 | 5.75088 | 3.78769 | 824.4159 | 986.497 | 0.5614 | 0.462825 | Yes | Zn | Zn
VOXVEL_clean | 3.19468e-05 | 6.58217 | 4.28987 | 738.3888 | 1003.03 | 0.5474 | 0.404194 | No |  | Be
VOXYUE_clean | 4.96795e-07 | 4.28545 | 3.52898 | 506.7627 | 523.587 | 0.5514 | 0.279428 | No |  | Cd
VOYGOH_clean | 1.56292e-06 | 8.28524 | 6.29263 | 778.7192 | 2024.342314 | 0.7268 | 0.565973 | Yes | Mo,Zn | Mo,Zn
VOYLUS_clean | 1.76207e-05 | 5.47427 | 2.46241 | 893.0645 | 701.124 | 0.475 | 0.424204 | Yes | Ag | Ag
VOZVAJ01_clean | 3.79766e-06 | 7.75927 | 5.99619 | 708.6017 | 1163.68 | 0.619 | 0.438625 | No |  | Zn
VOZVIR01_clean | 3.50211e-06 | 8.9147 | 5.57973 | 742.8979 | 1249.9 | 0.6346 | 0.471444 | Yes | Zn | Zn
VUCCON_clean | 1.60038e-05 | 5.76923 | 2.86899 | 549.931 | 611.008 | 0.468 | 0.257368 | No |  | La
VUCCUT_clean | 1.63191e-05 | 5.77887 | 2.91817 | 544.6682 | 604.554 | 0.4774 | 0.260024 | No |  | Ce
VUCDAA_clean | 1.54013e-05 | 5.82839 | 2.97303 | 540.8446 | 603.745 | 0.4802 | 0.259714 | No |  | Nd
VUCDEE_clean | 1.71508e-05 | 5.77607 | 2.92863 | 538.4682 | 599.706 | 0.4638 | 0.249741 | No |  | Pr
VUCTOE_clean | 3.01834e-06 | 3.95648 | 3.23938 | 475.2287 | 181.869 | 0.3662 | 0.174029 | Yes | Mn | Mn
VUCTUK_clean | 3.50369e-06 | 4.04395 | 3.64101 | 519.4212 | 261.347 | 0.4222 | 0.2193 | Yes | Mn | Mn
VUDQOB_clean | 1.29262e-05 | 6.32363 | 4.82237 | 670.111 | 923.11 | 0.5686 | 0.381025 | Yes | Yb | Yb
VUDXID_clean | 3.00255e-06 | 10.29567 | 8.38587 | 1186.794 | 2489.5434 | 0.7296 | 0.865885 | Yes | Dy,Cu | Dy,Cu
VUFBEE_clean | 6.73836e-06 | 4.39803 | 3.46666 | 608.0247 | 618.512 | 0.5534 | 0.33648 | Yes | V,Mn | V,Mn
VUGWUR_clean | 1.03229e-05 | 7.83796 | 6.35433 | 955.6027 | 1278.1166 | 0.5712 | 0.545842 | No |  | La
VUGXAY_clean | 9.57574e-06 | 7.74052 | 6.24667 | 943.9305 | 1249.8724 | 0.5682 | 0.536341 | No |  | Ce
VUGXEC_clean | 9.58116e-06 | 7.75346 | 6.26253 | 940.7692 | 1241.1273 | 0.5624 | 0.529091 | No |  | Pr
VUGXIG_clean | 1.00083e-05 | 7.98476 | 6.4639 | 945.6891 | 1264.5641 | 0.574 | 0.542824 | No |  | Nd
VUGYAZ_clean | 8.13205e-06 | 7.90027 | 6.40337 | 903.5138 | 1181.4474 | 0.5642 | 0.509764 | No |  | Dy
VUGYED_clean | 7.83724e-06 | 7.99474 | 6.54413 | 902.1932 | 1164.8045 | 0.5792 | 0.522549 | No |  | Ho
VUGYIH_clean | 9.83865e-06 | 7.72851 | 6.23818 | 896.1778 | 1182.941 | 0.5678 | 0.508849 | No |  | Yb
VUHGAH_clean | 1.98835e-05 | 5.05909 | 2.62052 | 785.9905 | 323.218 | 0.4744 | 0.372873 | Yes | Co | Co
VUHJAK_clean | 2.2614e-05 | 4.48985 | 4.30755 | 521.8798 | 246.123 | 0.4148 | 0.216475 | Yes | Cu | Cu
VUHNET_clean | 3.94912e-06 | 10.15164 | 5.15951 | 787.8731 | 1428.11 | 0.6596 | 0.519681 | No |  | Zn
VUJBEI_clean | 6.59064e-06 | 18.44776 | 6.57566 | 1777.427 | 3863.94 | 0.7874 | 1.39955 | Yes | Zn | Zn
VUKHOZ_clean | 1.34594e-06 | 14.72034 | 13.81107 | 807.1416 | 931.773 | 0.6248 | 0.504303 | Yes | Ag | Ag
VUKJUI_clean | 1.13103e-05 | 5.49725 | 3.44726 | 694.0589 | 645.5276 | 0.4968 | 0.344808 | No |  | Dy
VUKROK_clean | 5.36734e-06 | 10.23625 | 8.88276 | 1436.268 | 2884.62 | 0.7104 | 1.02033 | No |  | Ni
VUKRUQ_clean | 6.61553e-06 | 8.26088 | 7.40668 | 1170.228 | 2113.91 | 0.6414 | 0.750584 | No |  | Ni
VUKSAX_clean | 4.88931e-06 | 10.78925 | 9.42624 | 1504.61 | 2914.72 | 0.7148 | 1.0755 | No |  | Ni
VUKSOL_clean | 7.61512e-06 | 5.74617 | 4.59937 | 926.5865 | 1906.93 | 0.6268 | 0.580787 | Yes | Zn | Zn
VUKTAY_clean | 1.37088e-05 | 5.60355 | 4.27431 | 711.4298 | 728.370662 | 0.486 | 0.345754 | Yes | Sm | Sm
VUKTIG_clean | 1.3095e-05 | 5.58633 | 4.32231 | 707.2336 | 745.662 | 0.4904 | 0.346829 | Yes | Gd | Gd
VUKTUS_clean | 1.3131e-05 | 6.57621 | 5.30461 | 745.5342 | 934.67 | 0.5342 | 0.398265 | Yes | Dy | Dy
VULFIT_clean | 2.40028e-05 | 4.52056 | 3.43974 | 661.0696 | 502.229 | 0.4534 | 0.299728 | Yes | Co | Co
VULFOZ_clean | 2.44716e-05 | 4.55829 | 3.35861 | 656.7109 | 455.778 | 0.4522 | 0.296964 | Yes | Co | Co
VULKIX_clean | 7.64078e-06 | 5.85201 | 4.46067 | 735.8622 | 800.9059 | 0.497 | 0.365724 | Yes | Mn | Mn
VULKOD_clean | 1.42778e-05 | 5.01507 | 3.95686 | 716.7585 | 539.978 | 0.4446 | 0.318672 | Yes | Mn | Mn
VUMBIQ_clean | 9.70763e-06 | 4.87594 | 3.54867 | 644.2303 | 247.3741 | 0.4518 | 0.291063 | Yes | Cu | Cu
VUMCEM_clean | 4.17454e-05 | 5.05124 | 3.61434 | 983.5453 | 956.701 | 0.5318 | 0.523047 | No |  | Co
VUMYUZ_clean | 2.22421e-06 | 8.61002 | 3.76636 | 602.6202 | 691.414 | 0.5252 | 0.316496 | Yes | Ag | Ag
VUNCAJ_clean | 5.32985e-07 | 3.5791 | 2.77239 | 630.5806 | 38.3065 | 0.4 | 0.252232 | Yes | Zn | Zn
VUNHAN_clean | 5.18123e-06 | 4.18676 | 2.43398 | 728.9958 | 157.471 | 0.3612 | 0.263314 | Yes | Na | Na
VUNHAO_clean | 3.09843e-06 | 8.87764 | 7.99015 | 1663.617 | 4521.13 | 0.7556 | 1.25703 | Yes | Fe | Fe
VUNNEZ_clean | 3.61206e-06 | 5.49362 | 5.42758 | 704.9849 | 910.806 | 0.5748 | 0.405224 | Yes | Cu | Cu
VUNXUY_clean | 2.02895e-05 | 6.27462 | 2.74494 | 563.4755 | 512.424 | 0.4948 | 0.278808 | Yes | Cu | Cu
VUNYUZ_clean | 2.55083e-05 | 6.44721 | 2.6928 | 578.5129 | 544.274 | 0.5046 | 0.291917 | Yes | Zn | Zn
VUPDOB_clean | 7.34235e-08 | 3.53985 | 2.56365 | 530.9998 | 31.2455 | 0.3368 | 0.17884 | Yes | Sm | Sm
VUPFET_clean | 4.08146e-08 | 3.47606 | 2.47009 | 500.2226 | 11.6588 | 0.3314 | 0.165774 | Yes | Dy | Dy
VUQJUN01_clean | 1.47428e-05 | 11.32844 | 10.26466 | 1264.88 | 2190.38 | 0.6654 | 0.841651 | Yes | Mn | Mn
VUQJUN_clean | 1.47454e-05 | 11.32335 | 10.23371 | 1264.88 | 2185.66 | 0.6652 | 0.841398 | Yes | Mn | Mn
VUQKAU01_clean | 1.4862e-05 | 4.81422 | 4.24964 | 955.7945 | 1362.23 | 0.5584 | 0.533714 | Yes | Mn | Mn
VUQKAU02_clean | 1.48518e-05 | 4.89363 | 4.31451 | 968.0542 | 1424.84 | 0.5576 | 0.539787 | Yes | Mn | Mn
VUQKAU_clean | 1.50829e-05 | 5.04139 | 4.46098 | 992.7726 | 1555.46 | 0.5754 | 0.571243 | Yes | Mn | Mn
VUQKOI_clean | 3.11651e-06 | 6.97233 | 5.60829 | 736.1277 | 790.79 | 0.5344 | 0.393388 | Yes | Cd | Cd
VUQKUO_clean | 4.13696e-06 | 5.38168 | 3.9328 | 766.4832 | 700.204 | 0.5054 | 0.387381 | No |  | Cd
VUQLEZ_charged | 2.11837e-06 | 3.98457 | 2.63707 | 442.0358 | 36.0701 | 0.3408 | 0.150646 | No |  | Eu
VURLIF_clean | 1.30993e-05 | 5.59171 | 4.33137 | 1048.712 | 2787 | 0.6734 | 0.706202 | No |  | Zn
VURYIR_clean | 1.69556e-06 | 4.29138 | 3.47068 | 632.1232 | 377.529 | 0.4322 | 0.273204 | Yes | Cu | Cu
VURYOX_clean | 2.6609e-06 | 6.57096 | 5.95893 | 745.879 | 808.849 | 0.5052 | 0.376817 | Yes | Cu | Cu
VUSKAW_clean | 3.49145e-06 | 14.98828 | 7.97019 | 1681.591 | 3707.61 | 0.8008 | 1.34662 | No |  | Zn
VUSKEA_clean | 3.50175e-06 | 14.99758 | 7.99679 | 1681.591 | 3687.46 | 0.8014 | 1.34763 | No |  | Zn
VUSQIK_charged | 1.71253e-06 | 5.07837 | 4.30344 | 273.0756 | 226.497 | 0.418 | 0.114146 | Yes | Sb | Sb,W,Ni
VUTVAJ_clean | 4.40468e-06 | 4.43562 | 3.3386 | 626.0055 | 508.268 | 0.548 | 0.34305 | No |  | Dy
VUVZAP_clean | 1.97106e-05 | 4.71954 | 3.57694 | 634.2723 | 685.901 | 0.5506 | 0.349231 | No |  | In,Co
VUWPIN_clean | 7.68564e-07 | 7.9996 | 2.66444 | 425.927 | 522.568 | 0.581 | 0.247463 | Yes | Ag | Ag
VUWRUC_clean | 1.02547e-05 | 8.86215 | 6.25992 | 857.0596 | 1302.87 | 0.593 | 0.508237 | No |  | Nd
VUWSAJ_clean | 1.2017e-05 | 5.66843 | 4.07448 | 900.836 | 1705.84 | 0.6012 | 0.541584 | Yes | Nd | Nd
VUZNOV_clean | 1.05881e-05 | 7.56763 | 5.28078 | 1399.089 | 3229.9 | 0.6884 | 0.963133 | No |  | Co
VUZVER_clean | 3.17777e-06 | 3.5815 | 2.46216 | 338.6949 | 26.9267 | 0.3086 | 0.104521 | Yes | Ni | Ni
WABTOK_clean | 2.54492e-06 | 4.92775 | 3.91462 | 560.9374 | 761.713 | 0.5942 | 0.333308 | Yes | Cd | Cd
WABVIF01_clean | 4.74565e-06 | 5.89002 | 4.16855 | 814.664 | 1664.17 | 0.6358 | 0.517965 | Yes | Cu | Cu
WABVIF02_clean | 5.27784e-06 | 5.85197 | 4.01773 | 781.0669 | 1513.4 | 0.6248 | 0.488009 | Yes | Cu | Cu
WABVIF03_clean | 5.42347e-06 | 5.80274 | 3.92866 | 764.9763 | 1419.61 | 0.6136 | 0.46939 | Yes | Cu | Cu
WABVIF04_clean | 4.35554e-06 | 5.9528 | 4.29679 | 845.6445 | 1801.39 | 0.6496 | 0.549332 | Yes | Cu | Cu
WABVIF_clean | 4.4679e-06 | 5.93486 | 4.28251 | 839.6729 | 1759.22 | 0.6604 | 0.55452 | Yes | Cu | Cu
WABVOL_clean | 2.44211e-06 | 5.64639 | 3.6405 | 670.5919 | 629.478 | 0.4216 | 0.282721 | Yes | Cu,K | Cu,K
WABVUR_clean | 3.03675e-06 | 9.47863 | 4.42976 | 788.3824 | 1408.23 | 0.615 | 0.484855 | Yes | Cu,Li | Cu,Li
WABWAY_clean | 2.70999e-06 | 9.49902 | 4.44037 | 770.0482 | 1308.14 | 0.5936 | 0.457099 | Yes | Cu,Na | Cu,Na
WABWEC_clean | 2.46021e-06 | 9.48082 | 4.42797 | 838.223 | 1559.97 | 0.6462 | 0.54166 | Yes | Cu | Cu
WACKOB_clean | 2.73051e-06 | 3.97749 | 2.60036 | 417.129 | 136.551 | 0.4648 | 0.193881 | No |  | Mo,Co
WACLEU_clean | 1.62726e-05 | 6.11102 | 5.03298 | 865.7934 | 1200.86 | 0.5472 | 0.473763 | Yes | Mn | Mn
WAFKAQ_clean | 1.14737e-05 | 8.03491 | 5.51639 | 1097.161 | 2345.31 | 0.6604 | 0.724566 | Yes | Zn | Zn
WAGLEY_clean | 3.32704e-05 | 4.62509 | 2.98811 | 649.6544 | 288.404 | 0.416 | 0.270256 | Yes | Cd | Cd
WAGZEL_clean | 3.77642e-06 | 4.14636 | 3.37607 | 559.5063 | 189.902 | 0.3982 | 0.222795 | Yes | Nd | Nd
WAHFUJ01_clean | 7.34031e-06 | 4.91116 | 3.78472 | 772.6602 | 768.194 | 0.4692 | 0.362532 | Yes | Cu | Cu
WAHGIY_clean | 1.88491e-05 | 5.33673 | 4.40357 | 776.7775 | 633.278 | 0.4692 | 0.364464 | Yes | Cu | Cu
WAHKUO_clean | 6.82254e-06 | 16.20891 | 7.16155 | 1721.253 | 3560.7 | 0.759 | 1.30643 | Yes | Cu | Cu,Ti
WAHMEY_clean | 7.12562e-07 | 4.12775 | 3.15219 | 393.6156 | 19.2804 | 0.363 | 0.142882 | Yes | Au | Au,Fe
WAHNEB_clean | 7.03663e-06 | 15.95836 | 6.79866 | 2019.712 | 4596.76 | 0.781 | 1.57739 | Yes | Cu | Cu
WAHNOL_clean | 7.07914e-06 | 16.15521 | 7.17077 | 2005.563 | 4325.17 | 0.7774 | 1.55913 | Yes | Cu | Cu
WAHREE_clean | 4.60856e-05 | 4.96921 | 2.85009 | 622.2427 | 113.853 | 0.387 | 0.240807 | No |  | Co
WAJGIY_clean | 7.83999e-06 | 4.43088 | 3.09548 | 694.4637 | 191.053 | 0.3706 | 0.257368 | Yes | K | W,Mn,K
WAJHOG_clean | 1.00384e-05 | 6.41579 | 6.06601 | 803.6453 | 1060.3 | 0.541 | 0.434771 | Yes | Zn,Li | Zn,Li
WAKSOT_clean | 3.38489e-06 | 4.18372 | 2.65982 | 541.7793 | 38.2182 | 0.4142 | 0.224405 | Yes | Cd | Cd
WALBOC01_clean | 9.53839e-06 | 4.21583 | 2.9953 | 588.9975 | 261.646 | 0.4834 | 0.284721 | Yes | Zn | Zn
WALBOC02_clean | 9.2917e-06 | 4.1969 | 2.99285 | 587.9344 | 255.677 | 0.483 | 0.283972 | Yes | Zn | Zn
WALBOC_clean | 8.45282e-06 | 4.17363 | 2.9644 | 587.0887 | 227.045 | 0.4808 | 0.282272 | Yes | Zn | Zn
WALCET_clean | 1.04557e-05 | 4.22225 | 3.07523 | 590.9292 | 287.376 | 0.486 | 0.287192 | Yes | Zn | Zn
WALKAY_clean | 2.77977e-05 | 4.73309 | 3.92758 | 857.4491 | 648.846 | 0.5 | 0.428724 | Yes | Ni | Ni
WAMREJ_clean | 8.44615e-06 | 15.93828 | 10.49353 | 1738.538 | 3712.18 | 0.7842 | 1.36336 | Yes | Cu | Cu
WAMRIN01_clean | 2.11171e-05 | 7.20791 | 6.51318 | 1060.85 | 1654.8 | 0.5968 | 0.633115 | Yes | Mg | Mg
WAMRIN_clean | 2.13325e-05 | 7.37329 | 5.74338 | 1053.727 | 1655.33 | 0.5942 | 0.626125 | Yes | Mg | Mg
WANBOE_clean | 5.14842e-07 | 8.09931 | 5.5083 | 296.2577 | 402.116 | 0.5218 | 0.154587 | Yes | Pr,Na,W | W,Na,Pr
WANHIF_clean | 1.24152e-05 | 11.32631 | 6.15412 | 1346.065 | 3278.19 | 0.7266 | 0.978051 | Yes | Cu | Cu
WANJIF_clean | 1.68561e-05 | 4.50079 | 3.43707 | 766.2366 | 433.969 | 0.4924 | 0.377294 | Yes | Cu | Cu
WANRIM01_clean | 0.000525699 | 4.97627 | 2.70399 | 545.6966 | 428.585 | 0.4586 | 0.250257 | No |  | Al
WANRIM_clean | 0.000520322 | 5.01244 | 2.74566 | 547.9572 | 422.831 | 0.4576 | 0.250745 | No |  | Al
WAPSUE_clean | 5.69175e-07 | 6.68993 | 4.69904 | 322.8483 | 630.96 | 0.5988 | 0.193321 | Yes | As,W,Ce | As,W,Ce
WAQDOJ_charged | 1.00527e-05 | 9.96907 | 6.19052 | 1442.003 | 3003.58 | 0.6764 | 0.97537 | No |  | Mg
WAQFAX_clean | 6.40832e-06 | 9.30669 | 8.11233 | 1219.682 | 2637.74 | 0.722 | 0.880611 | Yes | In | In
WAQFIG_clean | 7.38305e-06 | 8.54706 | 6.43178 | 1503.71 | 4104.38 | 0.7646 | 1.14974 | Yes | Zn | Zn
WAQKUX_clean | 9.81745e-06 | 11.77413 | 6.99458 | 1437.186 | 3393.43 | 0.7362 | 1.05806 | Yes | Cu | Cu
WAQQUB_clean | 9.8138e-08 | 3.69238 | 2.56387 | 539.6305 | 14.3882 | 0.307 | 0.165667 | No |  | Zn
WAQTEQ_clean | 5.32004e-06 | 11.92108 | 6.99954 | 1258.052 | 2565.84 | 0.7422 | 0.933726 | Yes | Zn | Zn
WARFAZ_clean | 5.49737e-06 | 6.17335 | 5.62341 | 780.7011 | 876.911 | 0.4772 | 0.372552 | Yes | Cd | Cd
WARJAC_clean | 4.1301e-06 | 6.27516 | 5.38886 | 832.2514 | 1538.27 | 0.6418 | 0.534141 | Yes | Ni | Ni
WARWOC_clean | 4.23048e-07 | 3.58801 | 2.97135 | 565.2879 | 20.7895 | 0.3482 | 0.196833 | Yes | Sr | Sr
WASMIP01_clean | 6.6496e-06 | 4.84058 | 3.07444 | 749.1984 | 406.653 | 0.4598 | 0.344482 | No |  | Fe
WASMIP_clean | 7.40739e-06 | 4.77553 | 2.93835 | 741.6637 | 406.339 | 0.4528 | 0.335825 | No |  | Fe
WASMUB_clean | 6.79904e-05 | 8.9 | 7.73975 | 802.2527 | 1125.33 | 0.5316 | 0.426479 | No |  | Fe
WASNIO_clean | 3.00495e-06 | 3.98841 | 3.39668 | 760.0055 | 260.406 | 0.4552 | 0.345954 | Yes | Cu | Cu
WASNOU_clean | 6.02682e-06 | 4.83353 | 3.26666 | 858.6565 | 568.406 | 0.5118 | 0.439461 | Yes | Cu | Cu
WASPAK_clean | 7.70988e-06 | 8.92408 | 8.10678 | 1074.04 | 1721.06 | 0.6094 | 0.65452 | No |  | Fe
WASQEP_clean | 1.02314e-05 | 10.60263 | 4.61939 | 1499.3 | 3638.59 | 0.7138 | 1.0702 | No |  | In
WASQIT_clean | 1.07076e-05 | 10.8507 | 4.21913 | 1526.592 | 3845.71 | 0.7108 | 1.0851 | No |  | In
WASTUG_clean | 9.63803e-07 | 10.4656 | 7.25807 | 627.1991 | 1257.39 | 0.6606 | 0.414328 | Yes | Mo,La | Mo,La
WATPIT_clean | 8.20593e-07 | 4.3307 | 2.74492 | 669.3216 | 146.028 | 0.4794 | 0.320873 | Yes | Cd | Cd
WAVQAN_clean | 2.32474e-05 | 4.79566 | 3.75004 | 616.2569 | 817.573 | 0.5394 | 0.332409 | Yes | Nd | In,Nd
WAVQER_clean | 2.24082e-05 | 4.81498 | 3.73544 | 614.0658 | 831.04 | 0.533 | 0.327419813 | Yes | Sm | In,Sm
WAVQOB_clean | 3.99968e-06 | 10.26547 | 8.18203 | 1506.546 | 2985.1 | 0.7732 | 1.16486 | Yes | Pr | Pr,In
WAVQUF_clean | 4.51787e-06 | 3.93029 | 2.94661 | 487.6907 | 146.131 | 0.4528 | 0.220826 | Yes | Co | Co
WAVQUH_clean | 1.30088e-05 | 7.91312 | 4.47781 | 983.7582 | 1617.843 | 0.6102 | 0.600292 | No |  | Co
WAVRAO_clean | 1.43718e-05 | 15.02274 | 4.23694 | 1219.912 | 2407.37 | 0.6752 | 0.823685 | Yes | Mn | In,Mn
WAVREQ_clean | 4.75799e-06 | 4.17912 | 2.45858 | 569.5572 | 282.527 | 0.5008 | 0.285234 | Yes | Co | Co
WAVROC_clean | 5.63788e-06 | 18.88525 | 7.91531 | 1889.966 | 3768.23 | 0.7926 | 1.49799 | Yes | Mg | Mg,In
WAVWEW_clean | 1.95433e-06 | 3.40999 | 3.18523 | 454.655 | 8.462 | 0.3798 | 0.172678 | Yes | Ba | Ba,Co
WAWGOQ_clean | 9.91556e-06 | 10.46531 | 7.24737 | 1443.378 | 2985.55 | 0.7192 | 1.03808 | Yes | Zn | Zn
WAXHUB_clean | 4.16708e-06 | 4.73239 | 2.50968 | 702.0451 | 397.932 | 0.5258 | 0.369135 | No |  | Sr,Co
WAXJAJ01_clean | 1.05989e-06 | 3.90535 | 2.64175 | 688.3544 | 239.749 | 0.4952 | 0.340873 | No |  | Sr,Co
WAXJAJ_clean | 1.63698e-06 | 4.1185 | 2.74143 | 701.2082 | 316.873 | 0.5064 | 0.355093 | No |  | Sr,Co
WAYKAK_clean | 1.06208e-05 | 8.40665 | 6.61758 | 929.1349 | 1506.84 | 0.6056 | 0.562685 | No |  | Nd
WAYMAM_clean | 5.91103e-06 | 7.05522 | 6.73992 | 974.1082 | 1632.35 | 0.6178 | 0.601802 | No |  | V
WAYMEQ_SL | 2.02994e-05 | 6.99879 | 6.49457 | 1020.65 | 1611.38 | 0.5878 | 0.599938 | No |  | Al
WAZCUX_clean | 1.33381e-05 | 5.1953 | 4.60615 | 539.9626 | 466.321 | 0.4452 | 0.240392 | Yes | Sb,Sm | Sb,Sm
WAZQUL_clean | 5.96893e-06 | 5.77464 | 3.29694 | 871.0877 | 1037.45 | 0.506 | 0.440771 | Yes | Ce | Ce
WEBJOE_clean | 1.01901e-05 | 19.11149 | 16.87545 | 1449.601 | 3247.44 | 0.788 | 1.14229 | Yes | In,Ni | In,Ni
WEBKOD_clean | 1.15646e-05 | 6.32569 | 5.26533 | 783.7789 | 1271.87 | 0.5952 | 0.466504 | Yes | Cd | Cd
WEBQIF_clean | 7.52471e-06 | 4.79322 | 3.22241 | 505.2444 | 270.321 | 0.4858 | 0.245447 | No |  | Co
WEBQOL_clean | 1.31604e-05 | 4.60293 | 2.45531 | 509.2661 | 306.801 | 0.487 | 0.248013 | No |  | Co
WEBREC_clean | 2.00363e-05 | 5.39661 | 3.78553 | 818.2503 | 778.662 | 0.476 | 0.389488 | Yes | Zn | Zn
WEBROK01_clean | 1.93891e-05 | 3.7351 | 2.79895 | 368.1966 | 37.9616 | 0.3628 | 0.133582 | No |  | In
WEBROK_clean | 1.97024e-05 | 3.73489 | 2.81905 | 367.3634 | 41.2892 | 0.352 | 0.129312 | No |  | In
WEBZEK_charged | 3.72544e-06 | 4.4193 | 2.84803 | 777.7622 | 214.441 | 0.4858 | 0.377838 | No |  | Cd
WECBAJ_clean | 1.9663e-06 | 4.17403 | 3.2613 | 540.1697 | 111.242 | 0.392 | 0.211747 | No |  | Zn
WECBEN_clean | 4.14687e-06 | 6.503 | 4.33861 | 1007.948 | 3143.89 | 0.6996 | 0.70516 | No |  | Zn
WECBOX_clean | 1.05834e-05 | 4.70975 | 3.71197 | 654.7374 | 545.856 | 0.5236 | 0.342821 | No |  | Mn
WECFAN01_clean | 4.51004e-06 | 4.19243 | 3.69787 | 755.6466 | 387.834 | 0.4454 | 0.336565 | Yes | Co | Co
WECFAN_clean | 7.59897e-06 | 5.13884 | 4.48422 | 830.7787 | 785.834 | 0.4976 | 0.413397 | Yes | Co | Co
WECJIZ_clean | 9.46214e-06 | 5.92737 | 4.9743 | 989.2371 | 969.225 | 0.5454 | 0.53953 | Yes | Zn | Zn
WEDQED_clean | 2.29388e-05 | 5.20127 | 4.18257 | 769.2308 | 618.987 | 0.4758 | 0.365999 | Yes | Co | Co
WEDWUZ_clean | 1.86708e-06 | 4.57342 | 3.19079 | 438.945 | 94.8384 | 0.4134 | 0.18146 | Yes | Cu,Sm | Cu,Sm
WEFCAN_clean | 1.56556e-05 | 5.5219 | 5.04903 | 1209.987 | 2634.97 | 0.6214 | 0.751886 | No |  | Fe
WEFDIW_clean | 1.14298e-08 | 3.31978 | 2.40119 | 447.2432 | 0 | 0.3096 | 0.138467 | No |  | Sm
WEFXEM_clean | 1.1658e-05 | 6.73931 | 4.78997 | 930.2585 | 1359.51 | 0.5704 | 0.530617 | No |  | Ni
WEFZIS_clean | 9.84492e-06 | 4.30666 | 3.54798 | 485.1001 | 321.237 | 0.4722 | 0.229064 | Yes | Gd | Gd
WEGDIX_charged | 1.57197e-05 | 5.73813 | 3.42586 | 653.6546 | 495.41 | 0.483 | 0.315715 | Yes | Cd | Cd
WEGFUL_clean | 1.73533e-05 | 4.85962 | 3.90561 | 592.1645 | 530.839 | 0.4452 | 0.263631 | No |  | Eu
WEGGAS_clean | 1.76066e-05 | 4.84334 | 3.88578 | 579.7807 | 518.979 | 0.4484 | 0.259973 | No |  | Tb
WEGJUP_clean | 2.98667e-05 | 5.53814 | 3.14547 | 806.6338 | 910.864 | 0.614 | 0.495271 | No |  | Al
WEGKIE_clean | 1.22374e-05 | 11.12087 | 6.65331 | 870.0191 | 1526.882 | 0.6338 | 0.551419 | Yes | Cu | Cu
WEHHEY_clean | 1.78085e-05 | 10.71326 | 6.70339 | 1219.655 | 2599.9 | 0.7068 | 0.862052 | Yes | Zn | Zn
WEHHIC_clean | 1.78317e-05 | 10.89625 | 6.78698 | 1230.297 | 2616.68 | 0.7052 | 0.867605 | Yes | Zn | Zn
WEHHOI_clean | 1.78108e-05 | 10.711 | 6.72932 | 1224.995 | 2631.34 | 0.7146 | 0.875382 | Yes | Zn | Zn
WEHHUO_clean | 1.73421e-05 | 10.86494 | 6.69089 | 1236.491 | 2650.98 | 0.7268 | 0.898682 | Yes | Zn | Zn
WEHJAW_clean | 1.78979e-05 | 11.37189 | 6.87066 | 1229.309 | 2627.1 | 0.727 | 0.893708 | Yes | Zn | Zn
WEHJEA_clean | 6.82922e-06 | 11.11094 | 5.77138 | 1363.196 | 3156.35 | 0.7568 | 1.03167 | Yes | Zn | Zn
WEHJIE_clean | 1.19536e-05 | 11.03891 | 6.32706 | 1236.583 | 2799.67 | 0.7142 | 0.883167 | Yes | Zn | Zn
WEHJOK_clean | 6.73736e-06 | 11.74533 | 5.64839 | 1284.733 | 2971.06 | 0.736 | 0.945563 | Yes | Zn | Zn
WEHJUQ_clean | 5.80346e-06 | 11.40663 | 8.63285 | 1426.971 | 3317.76 | 0.7666 | 1.09392 | Yes | Zn | Zn
WEJWAL_clean | 1.12628e-05 | 4.25232 | 2.63699 | 676.7686 | 196.795 | 0.4426 | 0.299538 | Yes | Ag | Ag
WELTOX_clean | 3.54262e-06 | 5.53916 | 3.2735 | 518.8229 | 401.099 | 0.4648 | 0.241149 | No |  | Cu
WEMBUN_clean | 5.19772e-06 | 4.83761 | 4.30379 | 585.5589 | 1314.02 | 0.608 | 0.356019 | Yes | Er | Er
WEMCAU_clean | 8.4013e-06 | 4.83981 | 4.27369 | 569.8785 | 1273.76 | 0.5942 | 0.338622 | Yes | Yb | Yb
WEMCEY_clean | 6.06164e-06 | 5.09454 | 3.5623 | 419.7466 | 272.788 | 0.4074 | 0.171005 | Yes | Sm | Sm
WEMCOI_clean | 6.3705e-06 | 5.04735 | 3.46352 | 403.737 | 252.888 | 0.3988 | 0.16101 | Yes | Gd | Gd
WEMDAV_clean | 6.95204e-06 | 5.02432 | 3.48688 | 389.862 | 237.64 | 0.3952 | 0.154074 | Yes | Dy | Dy
WEMDID_clean | 4.63629e-06 | 5.01302 | 4.40435 | 665.274 | 1549.85 | 0.6306 | 0.419521 | No |  | Nd
WEMDOJ_clean | 4.76257e-06 | 4.95352 | 4.39275 | 642.4423 | 1474.65 | 0.629 | 0.404097 | No |  | Sm
WEMFAX_clean | 4.91275e-06 | 4.90097 | 4.37647 | 619.8283 | 1420.07 | 0.6242 | 0.386896 | Yes | Gd | Gd
WEMFIF_clean | 5.08897e-06 | 4.85948 | 4.34946 | 600.0024 | 1352.15 | 0.5992 | 0.35952 | Yes | Dy | Dy
WEMFOL_clean | 5.15315e-06 | 4.8612 | 4.33226 | 593.2641 | 1337.59 | 0.5966 | 0.353942 | Yes | Ho | Ho
WEMHED_clean | 9.92652e-06 | 4.38076 | 2.86814 | 746.0961 | 277.105 | 0.4542 | 0.338878 | No |  | Cd
WEMNAF_clean | 1.35637e-05 | 4.6267 | 3.86158 | 705.0645 | 630.401 | 0.4764 | 0.335893 | No |  | Zn
WEMNEJ_clean | 8.07405e-07 | 3.9276 | 2.75964 | 650.3177 | 96.1573 | 0.4528 | 0.294463 | Yes | Zn | Zn
WEMYEU_clean | 9.85539e-06 | 5.35582 | 4.09471 | 904.9856 | 1029.1022 | 0.5256 | 0.475662 | Yes | Cu | Cu
WENDIE_clean | 3.59721e-05 | 4.91533 | 3.83478 | 709.3758 | 695.487 | 0.4986 | 0.353696 | Yes | Zn | Zn
WENKEH_clean | 2.5091e-06 | 7.34891 | 5.7859 | 665.677 | 364.4676 | 0.4484 | 0.298489 | Yes | Pr | Pr
WENKOR_clean | 2.70928e-06 | 7.34523 | 5.77431 | 641.655 | 359.3581 | 0.4426 | 0.283996 | Yes | Gd | Gd
WENLAE_manual | 3.95911e-06 | 7.43383 | 5.78969 | 630.8312 | 384.1966 | 0.4384 | 0.276557 | Yes | Dy | Dy
WENLEI_clean | 3.99874e-06 | 7.45284 | 5.80961 | 626.1662 | 383.9746 | 0.4418 | 0.276639 | Yes | Ho | Ho
WERHIK_clean | 0.000263711 | 5.75389 | 3.54583 | 598.2901 | 681.902 | 0.4974 | 0.297589 | No |  | Al
WERKUZ_clean | 1.48676e-07 | 3.65332 | 2.97956 | 560.8682 | 23.5868 | 0.3354 | 0.188115 | Yes | Na | Na
WESNIS_clean | 2.24392e-08 | 4.00866 | 2.60918 | 715.5277 | 78.9806 | 0.4484 | 0.320844 | No |  | Co
WESYAV_clean | 3.2093e-05 | 4.87361 | 4.61034 | 714.9138 | 858.632 | 0.5228 | 0.373756 | No |  | Cu
WEVQIX_clean | 1.55773e-06 | 8.30134 | 7.08669 | 730.5136 | 775.455 | 0.5704 | 0.416684 | Yes | Cu | Cu,Y
WEVQOD01_clean | 1.3711e-06 | 8.03523 | 6.79991 | 644.2427 | 660.788 | 0.5644 | 0.363612 | Yes | Cu | Cu,Gd
WEVQOD_clean | 1.29887e-06 | 8.33119 | 7.13692 | 660.2665 | 701.8839457 | 0.5726 | 0.378068 | Yes | Cu | Cu,Gd
WEVQUJ_clean | 1.25109e-06 | 8.44067 | 7.27418 | 673.0607 | 729.733826 | 0.5778 | 0.388896 | Yes | Cu | Cu,Eu
WEVRUK_clean | 1.18662e-06 | 8.57681 | 7.4662 | 694.5602 | 787.8155 | 0.5708 | 0.396454 | Yes | Cu | Pr,Cu
WEVZUT_clean | 3.94206e-06 | 5.27812 | 3.52606 | 627.8449 | 505.07192 | 0.4646 | 0.291697 | No |  | La
WEWGAH_clean | 8.69609e-07 | 3.68933 | 2.55363 | 497.2873 | 33.8102 | 0.3896 | 0.193743 | Yes | Ho | Ho
WEWTOI_clean | 1.19292e-07 | 3.22549 | 2.51608 | 364.7745 | 0 | 0.432 | 0.157582 | Yes | Np | Np
WEXNIW_clean | 3.76432e-08 | 3.58079 | 2.65405 | 467.891 | 16.2807 | 0.4456 | 0.208493 | Yes | Ba | Ba,V
WEXQOF01_clean | 1.08038e-05 | 4.92443 | 2.70614 | 585.9295 | 462.378 | 0.5118 | 0.299878 | Yes | Co | Co
WEXQUL_clean | 2.19035e-05 | 4.40552 | 3.16073 | 387.9442 | 173.61 | 0.4586 | 0.177911 | Yes | Zn | Zn
WEXTAV_clean | 6.8495e-06 | 4.98825 | 4.19272 | 710.9898 | 710.396 | 0.5104 | 0.36289 | Yes | Co | Co
WEYMIY_clean | 2.18879e-06 | 4.73547 | 2.66625 | 605.2719 | 292.687 | 0.4506 | 0.272736 | Yes | Co | Mo,Co
WEYQAU01_clean | 9.69999e-06 | 4.51961 | 3.60555 | 878.8427 | 1375.99 | 0.5718 | 0.502522 | No |  | Mn
WEYQAU02_clean | 1.29466e-05 | 4.51815 | 3.68584 | 876.7162 | 1328.07 | 0.5714 | 0.500956 | No |  | Mn
WEYQAU03_clean | 1.36632e-05 | 4.54995 | 3.78626 | 888.7625 | 1413.29 | 0.5782 | 0.513884 | No |  | Mn
WEYQAU04_clean | 1.20703e-05 | 4.4842 | 3.61074 | 867.032 | 1307.45 | 0.565 | 0.489873 | No |  | Mn
WEYQAU05_clean | 1.26564e-05 | 4.49445 | 3.64175 | 871.5736 | 1329.2 | 0.568 | 0.495054 | No |  | Mn
WEYQAU06_clean | 1.31631e-05 | 4.52093 | 3.69835 | 878.2099 | 1369.6 | 0.5718 | 0.502162 | No |  | Mn
WEYQAU07_clean | 1.36114e-05 | 4.54619 | 3.75106 | 884.0795 | 1392.92 | 0.576 | 0.509231 | No |  | Mn
WEYQAU08_clean | 1.35734e-05 | 4.54883 | 3.77222 | 886.8472 | 1385.34 | 0.5786 | 0.51313 | No |  | Mn
WEYQAU09_clean | 1.37904e-05 | 4.54974 | 3.80687 | 890.8527 | 1424.8 | 0.5812 | 0.517765 | No |  | Mn
WEYQAU10_clean | 1.07653e-05 | 4.56818 | 3.83214 | 905.8709 | 1500.86 | 0.5884 | 0.533013 | No |  | Mn
WEYQAU12_clean | 1.05765e-05 | 4.40257 | 3.44728 | 843.0708 | 1212.76 | 0.5546 | 0.467566 | Yes | Mn | Mn
WEYQAU13_clean | 8.2621e-06 | 4.35688 | 3.26851 | 815.6075 | 946.228 | 0.5386 | 0.439287 | No |  | Mn
WEYQAU14_clean | 6.72768e-06 | 4.34152 | 3.1663 | 798.9837 | 803.691 | 0.5292 | 0.422821 | No |  | Mn
WEYQAU15_clean | 5.52241e-06 | 4.32597 | 3.10138 | 787.0174 | 714.044 | 0.5242 | 0.412556 | No |  | Mn
WEYQAU16_clean | 3.00727e-06 | 4.03587 | 3.00077 | 763.1898 | 497.276 | 0.5116 | 0.390449 | No |  | Mn
WEZCIO_clean | 1.13512e-06 | 8.732 | 7.51715 | 743.9258 | 839.11 | 0.5656 | 0.420764 | Yes | Co | La,Co
WICGEV_clean | 4.65603e-06 | 4.986 | 4.06891 | 620.3705 | 585.307 | 0.463 | 0.287232 | No |  | Mn
WICQIJ_clean | 2.86432e-06 | 4.1309 | 3.08082 | 845.2228 | 272.889 | 0.4652 | 0.393199 | Yes | Co | Co
WICQOP_clean | 8.02934e-07 | 4.01528 | 2.82313 | 837.2124 | 95.1683 | 0.4668 | 0.390812 | Yes | Co | Co
WIDQEG_clean | 9.062e-06 | 7.60111 | 7.11755 | 987.9666 | 1706.35 | 0.63 | 0.622417 | No |  | V
WIDWOX_clean | 2.6979e-06 | 6.98663 | 4.18313 | 670.4345 | 763.5794 | 0.5482 | 0.367533 | Yes | La,Ni,Ag | Ag,Ni,La
WIDZOA_clean | 1.76668e-06 | 4.22629 | 3.17117 | 696.6117 | 302.512 | 0.4404 | 0.306787 | No |  | Cd
WIDZUG_clean | 4.60575e-06 | 5.41352 | 3.48109 | 724.37 | 608.85 | 0.4942 | 0.357985 | No |  | Cd
WIFBAQ_clean | 5.72891e-06 | 6.13409 | 5.44238 | 785.7929 | 797.983 | 0.5042 | 0.396197 | No |  | Cd
WIFGOJ_clean | 3.09507e-06 | 9.99348 | 2.45038 | 501.6353 | 411.94 | 0.5078 | 0.254731 | No |  | Cd
WIHDUN_clean | 1.87517e-05 | 4.94352 | 3.57815 | 811.55 | 951.24 | 0.5416 | 0.439537 | Yes | Ni | Ni
WIHSEN_clean | 1.41035e-06 | 3.93279 | 2.71684 | 433.3206 | 83.7205 | 0.4172 | 0.180781 | No |  | Yb
WIHTAK_clean | 9.94375e-07 | 3.98984 | 2.78525 | 471.2047 | 101.13 | 0.4188 | 0.19734 | No |  | Gd
WIHTIS_clean | 1.51455e-06 | 3.9617 | 2.78489 | 581.25 | 119.938 | 0.419 | 0.243544 | No |  | Y
WIHVAL_clean | 4.67454e-06 | 4.98172 | 4.06866 | 620.4013 | 587.799 | 0.4852 | 0.301019 | No |  | Mn
WIHVEP_clean | 4.64365e-06 | 4.98664 | 4.03769 | 621.1527 | 588.931 | 0.473 | 0.293805 | No |  | Mn
WIHWAN_clean | 7.60927e-06 | 9.73279 | 7.22908 | 1280.146 | 2741.43 | 0.7076 | 0.905831 | No |  | Zn
WIJDAV_clean | 1.04708e-05 | 6.7427 | 5.50308 | 691.0277 | 924.951 | 0.528 | 0.364864 | No |  | Zn
WIJXEU_clean | 6.78493e-06 | 10.21317 | 6.80397 | 1372.795 | 2754.05 | 0.7122 | 0.977705 | Yes | Zn | Zn
WIJXIY_clean | 3.73853e-06 | 14.24395 | 11.55698 | 2104.882 | 3642.38 | 0.8226 | 1.73148 | Yes | Zn | Zn
WIKXAQ_clean | 1.70353e-06 | 7.61954 | 3.92787 | 1139.988 | 3069.22 | 0.7338 | 0.836523 | No |  | Cu
WIKYAQ_clean | 2.72222e-06 | 5.56765 | 4.22978 | 850.1377 | 489.17692 | 0.4396 | 0.373721 | Yes | K | K,Co
WILDUR_clean | 1.7321e-05 | 4.40563 | 4.06842 | 626.7824 | 356.2596 | 0.4902 | 0.307249 | Yes | Ag | Ag
WILFAZ_clean | 1.51262e-05 | 4.61767 | 3.60434 | 610.5863 | 312.5756 | 0.4794 | 0.292715 | Yes | Ag | Ag
WILGII_clean | 9.46448e-06 | 5.04706 | 4.025 | 762.7241 | 971.693 | 0.578 | 0.440854 | Yes | Ag | Ag
WILHIK_clean | 2.19572e-05 | 4.65234 | 4.0796 | 744.391 | 578.893865 | 0.4858 | 0.361625 | No |  | Zn
WILNEL01_clean | 1.22419e-05 | 4.81584 | 3.50149 | 905.0347 | 723.542 | 0.5386 | 0.487453 | No |  | Fe
WILRAK_clean | 1.73556e-06 | 6.14662 | 4.92634 | 884.5174 | 2526.36 | 0.7378 | 0.652598 | Yes | Cd | Cd
WILREO_clean | 1.72841e-06 | 6.22413 | 4.97143 | 901.7458 | 2578.66 | 0.7412 | 0.668372 | Yes | Cd | Cd
WILRIS_clean | 1.64338e-06 | 6.18287 | 5.26913 | 937.6817 | 2534.28 | 0.743 | 0.696696 | Yes | Cd | Cd
WIMWEW_clean | 1.29183e-05 | 4.85065 | 3.63556 | 872.3568 | 1316.45 | 0.552 | 0.481541 | Yes | Co | Co
WIMWIA_clean | 1.87108e-05 | 4.81894 | 3.74279 | 841.3189 | 1223.98 | 0.5584 | 0.469791 | No |  | Zn
WINCEC_clean | 1.80716e-05 | 4.94527 | 3.59812 | 817.8086 | 940.978 | 0.5326 | 0.435564 | Yes | Co | Co
WIPDEF_clean | 5.54445e-06 | 10.40343 | 2.52524 | 1044.819 | 1874.82 | 0.7 | 0.731373 | No |  | Mg
WIPPIW_clean | 9.8042e-06 | 6.83572 | 4.03275 | 904.4781 | 1630.43 | 0.614 | 0.55535 | No |  | Cd
WIPZEC_clean | 2.83936e-05 | 5.45688 | 4.84274 | 914.9047 | 1311.34 | 0.552 | 0.50503 | No |  | Cd
WIRKOZ_clean | 5.86785e-06 | 17.38546 | 6.83963 | 1346.145 | 2163.48 | 0.6666 | 0.897341 | Yes | Zn | Zn
WIRMOB_clean | 2.50899e-05 | 8.09669 | 7.0815 | 1082.825 | 1537.065 | 0.578 | 0.625873 | Yes | Zn | Zn
WISTID_clean | 2.44364e-05 | 5.3857 | 3.74409 | 659.0611 | 692.999 | 0.4932 | 0.325048 | Yes | Zn | Zn
WISVEB_clean | 4.62925e-06 | 8.95121 | 6.85436 | 1206.565 | 2900.8 | 0.747 | 0.901304 | Yes | Cd | Cd
WITJOA_clean | 2.07789e-05 | 6.21484 | 4.39834 | 968.073 | 1727.0158 | 0.5878 | 0.569032 | Yes | Mn | Mn
WITJUG_clean | 1.40462e-05 | 5.88607 | 4.95547 | 976.8869 | 1884.87 | 0.5976 | 0.583788 | Yes | Mn | Mn
WITKIV_clean | 5.62479e-06 | 20.46084 | 11.48372 | 1703.743 | 2900.02 | 0.7774 | 1.32449 | Yes | Zn | Zn
WIVKOD_clean | 2.51307e-06 | 5.94278 | 4.37421 | 446.323 | 716.33 | 0.585 | 0.261099 | Yes | U | U
WIVRIE_clean | 2.53293e-05 | 7.1828 | 5.28792 | 862.0318 | 1258.61 | 0.5844 | 0.50377 | Yes | Cd | Cd
WIVVII_clean | 2.00814e-05 | 5.53507 | 3.32928 | 726.9766 | 526.827 | 0.4774 | 0.347058 | Yes | Cu | Cu
WIWQOI_clean | 1.45733e-06 | 5.87719 | 4.74286 | 768.5332 | 1937.44 | 0.693 | 0.532594 | No |  | Mo,Cu
WIWQUO_clean | 1.29882e-06 | 5.86317 | 4.77379 | 660.8905 | 1653.77 | 0.691 | 0.456676 | No |  | W,Cu
WIXRUQ_clean | 0.000373757 | 4.40429 | 3.15828 | 403.6588 | 193.505 | 0.42 | 0.169537 | Yes | Ga | Ga,Mn
WIYFAM_clean | 6.44753e-06 | 9.09166 | 6.13483 | 1259.241 | 2943.87 | 0.7296 | 0.918742 | Yes | Zn | Zn
WIYWEI_clean | 7.7678e-06 | 5.60421 | 3.86066 | 671.168 | 629.074 | 0.4916 | 0.329946 | Yes | Sm | Sm
WIYWOS_clean | 8.54387e-06 | 5.5468 | 4.15747 | 661.5244 | 633.365 | 0.499 | 0.330101 | Yes | Gd | Gd
WIYWUY_clean | 8.43764e-06 | 5.49903 | 4.14636 | 649.5025 | 609.231 | 0.4952 | 0.321633 | Yes | Dy | Dy
WIYZOU_clean | 2.45758e-06 | 6.69801 | 4.2951 | 752.3379 | 1197.85 | 0.5518 | 0.41514 | Yes | Co | Co
WIZDEP_clean | 5.3332e-06 | 11.388 | 10.51295 | 775.0556 | 1200.97 | 0.6408 | 0.496654 | Yes | Zn | Zn
WIZKOH_clean | 1.44453e-05 | 6.09672 | 4.22892 | 1100.878 | 2481.08 | 0.6284 | 0.691792 | No |  | Cu
WOBCAT_clean | 1.73103e-05 | 5.46973 | 2.57467 | 545.5686 | 397.658 | 0.437 | 0.238413 | No |  | La
WOBFOK_clean | 3.36598e-06 | 4.31485 | 3.36072 | 578.6836 | 309.704 | 0.526 | 0.304387 | No |  | Cd
WOBHEB01_clean | 5.29404e-06 | 11.39724 | 10.6155 | 814.2593 | 1295.14 | 0.6596 | 0.537083 | Yes | Zn | Zn
WOBHEB_clean | 5.68579e-06 | 11.82299 | 11.04159 | 820.284 | 1272.35 | 0.6516 | 0.534496 | Yes | Zn | Zn
WOBHOL_clean | 5.7915e-06 | 11.68121 | 10.84815 | 822.524 | 1302.41 | 0.6636 | 0.545826 | Yes | Zn | Zn
WOBHOM_clean | 8.52167e-06 | 5.74395 | 5.29156 | 941.2916 | 2130.44 | 0.6418 | 0.604119 | Yes | Zn | Zn
WOBQEL_clean | 3.22275e-05 | 6.08333 | 5.37096 | 961.1411 | 1335.14 | 0.5492 | 0.52786 | Yes | Mn | Mn
WOCGIG_clean | 9.81968e-05 | 5.084 | 2.55182 | 647.6726 | 517.965 | 0.468 | 0.303112 | No |  | Be
WOCJII_charged | 2.81666e-07 | 4.01204 | 2.57448 | 634.9892 | 38.0761 | 0.3204 | 0.203451 | Yes | K | Zr,K
WOCWAN_clean | 8.29107e-06 | 5.80963 | 5.50482 | 730.8926 | 662.552 | 0.4696 | 0.343228 | No |  | Cu
WODFOL_clean | 2.89137e-05 | 4.42221 | 3.69918 | 662.9365 | 364.098 | 0.4148 | 0.274987 | No |  | Co
WODPUC_clean | 8.78904e-06 | 5.52662 | 3.30183 | 663.3411 | 591.373 | 0.528 | 0.350244 | No |  | Dy,Zn
WODROY_clean | 2.32739e-05 | 5.0308 | 3.32117 | 606.5201 | 440.319 | 0.4684 | 0.284095 | Yes | Cu | Cu
WODVOB_clean | 1.26381e-05 | 6.26224 | 4.9385 | 1023.554 | 2184.59 | 0.6306 | 0.645453 | Yes | Cd | Cd
WODWUJ_clean | 9.58606e-06 | 5.48334 | 3.26856 | 659.0915 | 564.795 | 0.5038 | 0.332049 | No |  | Gd,Zn
WODXEU_clean | 6.4194e-06 | 5.99818 | 3.55745 | 698.7046 | 788.996 | 0.5054 | 0.353125 | Yes | La | La,Zn
WOFVIX_clean | 1.62361e-06 | 5.9844 | 3.16514 | 496.3962 | 224.473 | 0.3966 | 0.196871 | Yes | Ag | Ag
WOFWET_clean | 1.97643e-06 | 5.7179 | 4.33245 | 813.5306 | 2050.91 | 0.7142 | 0.581024 | Yes | Cd | Cd
WOGHEG_clean | 2.71338e-05 | 4.98706 | 2.98597 | 805.127 | 709.304 | 0.5036 | 0.405463 | Yes | Zn | Zn
WOGHOP_clean | 1.2991e-05 | 4.03906 | 2.71579 | 526.2272 | 282.182 | 0.4604 | 0.242275 | No |  | Fe
WOGHUV01_clean | 7.21401e-06 | 4.03994 | 2.40345 | 434.7467 | 203.124 | 0.4948 | 0.215112 | Yes | Zn | Zn
WOGLAF_clean | 1.07035e-05 | 5.12474 | 2.53461 | 477.9247 | 382.743 | 0.541 | 0.258557 | No |  | Zn
WOHBIF_clean | 6.0968e-06 | 4.33773 | 3.41599 | 668.5565 | 235.684 | 0.417 | 0.278788 | No |  | Cu
WOHDON_clean | 3.59738e-06 | 5.72419 | 4.44331 | 699.7999 | 1773.33 | 0.696 | 0.487062 | Yes | Cd | Cd
WOHQAN_clean | 1.9975e-06 | 6.17426 | 4.1636 | 655.1663 | 769.14 | 0.515 | 0.337411 | Yes | Cu,Mn | Cu,Mn
WOHSIV_clean | 3.29855e-06 | 4.85776 | 4.01614 | 688.6957 | 216.834 | 0.3664 | 0.252339 | Yes | Cu,Na | Cu,Na
WOHSOB_clean | 2.48342e-06 | 4.76467 | 4.03549 | 690.5887 | 260.695 | 0.3538 | 0.244331 | Yes | Cu,K | Cu,K
WOHZAU01_clean_h | 2.25141e-05 | 5.57953 | 3.21211 | 524.9537 | 427.629 | 0.4746 | 0.249143 | Yes | Er | Er
WOHZAU_clean | 2.17087e-05 | 5.02471 | 3.1609 | 517.2958 | 364.836 | 0.4624 | 0.239197 | Yes | Er | Er
WOJJOV_SL | 9.07733e-05 | 7.82098 | 6.43142 | 858.1187 | 912.782 | 0.4948 | 0.424596 | No |  | Al
WOJZAY_clean | 1.56254e-05 | 6.27243 | 4.13122 | 850.9552 | 1630.08 | 0.5984 | 0.509212 | Yes | Ce | Ce
WOJZEC_clean | 1.59566e-05 | 6.29331 | 4.20233 | 849.1776 | 1651.83 | 0.5978 | 0.507636 | Yes | Pr | Pr
WOJZOM_clean | 1.44512e-05 | 5.77002 | 3.85246 | 798.722 | 1575.81 | 0.591 | 0.472044 | Yes | Sm | Sm
WOLFAG_clean | 1.45553e-05 | 5.22326 | 2.87418 | 887.9339 | 895.212 | 0.5286 | 0.469363 | No |  | Cu
WOLMUG_clean | 1.04895e-05 | 5.45253 | 3.7803 | 799.1625 | 1213.99 | 0.5746 | 0.459198 | Yes | Ag | Ag
WOLREV_clean | 7.19462e-06 | 9.92256 | 5.8874 | 1600.725 | 3966.07 | 0.7426 | 1.1887 | Yes | Mn | Mn
WOLRIZ_clean | 6.11194e-06 | 11.03643 | 6.52149 | 1076.921 | 2291.56 | 0.7184 | 0.77366 | Yes | Cu | Cu
WOLYON_clean | 3.11697e-06 | 13.08079 | 12.38023 | 1447.628 | 2031.14 | 0.695 | 1.0061 | Yes | Mn | Mn
WONRUM01_clean | 2.00539e-06 | 3.8153 | 2.58158 | 385.208 | 48.6816 | 0.368 | 0.141757 | Yes | Co | Co
WONRUM02_clean | 2.00023e-06 | 3.8196 | 2.58655 | 385.6507 | 51.5278 | 0.346 | 0.133435 | Yes | Co | Co
WONRUM_clean | 1.82611e-06 | 3.82559 | 2.57906 | 389.0657 | 49.8427 | 0.3686 | 0.14341 | Yes | Co | Co
WONXIH_clean | 2.66644e-07 | 3.7089 | 3.2937 | 463.9166 | 46.3717 | 0.3524 | 0.163484 | Yes | Cu | Cu,Gd
WOPDEL_clean | 1.71274e-05 | 5.48028 | 4.03658 | 826.5761 | 371.123 | 0.4372 | 0.361378 | No |  | Mn
WOPHEQ_clean | 1.06054e-05 | 6.45599 | 3.38847 | 834.1536 | 677.982 | 0.4952 | 0.413074 | No |  | Co
WOPHIU01_clean | 1.23613e-05 | 5.05516 | 3.23478 | 740.6091 | 525.373 | 0.4554 | 0.337273 | Yes | Zn | Zn
WOPHIU_clean | 2.61965e-06 | 4.36935 | 2.96147 | 732.1823 | 312.165 | 0.445 | 0.325821 | Yes | Zn | Zn
WOPROK_clean | 4.33488e-06 | 4.86457 | 3.56395 | 691.4864 | 630.1641 | 0.5036 | 0.348232 | Yes | Cu,La | Cu,La
WOPSAX02_clean | 4.79053e-06 | 11.61446 | 10.87886 | 890.4085 | 1391.69 | 0.6468 | 0.575919 | Yes | Fe | Fe
WOPSAX_clean | 4.71389e-06 | 11.66235 | 10.95208 | 889.9885 | 1383.67 | 0.6474 | 0.57618 | Yes | Fe | Fe
WOPSOL01_clean | 5.26259e-06 | 10.90023 | 10.70959 | 846.2958 | 1314.27 | 0.6334 | 0.536045 | Yes | Fe | Fe
WOPSOL_clean | 4.58995e-06 | 10.90058 | 10.69127 | 851.4044 | 1311.82 | 0.6378 | 0.543023 | Yes | Fe | Fe
WOPWOO_clean | 3.27632e-06 | 5.25085 | 4.08598 | 471.1869 | 406.696 | 0.445 | 0.209679 | Yes | Ag | Ag,Cr
WOQTUT_clean | 9.16683e-07 | 7.74164 | 5.799 | 726.908 | 878.591 | 0.519 | 0.377266 | No |  | Fe
WOQYUW_clean | 4.17692e-06 | 3.76811 | 2.6876 | 445.8116 | 150.686 | 0.3646 | 0.162543 | No |  | Co
WORKOF_clean | 8.84288e-06 | 9.81174 | 6.0117 | 1074.155 | 2196.88788 | 0.6752 | 0.725269 | Yes | Zn | Zn
WORKUL_clean | 1.02955e-05 | 8.46756 | 5.64741 | 1060.8 | 2231.16 | 0.6726 | 0.713494 | Yes | Zn | Zn
WORLAS_clean | 8.85401e-06 | 9.28052 | 5.47786 | 1048.819 | 2147.78281 | 0.6674 | 0.699982 | Yes | Zn | Zn
WORREC_clean | 7.9605e-06 | 7.54466 | 5.76979 | 1307.588 | 3712.64 | 0.7218 | 0.943817 | Yes | Cu | Cu
WORSUT_clean | 8.81813e-06 | 6.27181 | 5.14016 | 909.0909 | 1120.77 | 0.519 | 0.471819 | No |  | Zn
WOSHET_clean | 2.79453e-06 | 5.11803 | 3.57569 | 626.8413 | 265.155 | 0.4296 | 0.269291 | Yes | Cu | Cu
WOSZEL_charged | 1.21549e-05 | 5.16081 | 4.12484 | 846.4534 | 492.497 | 0.4608 | 0.390045 | Yes | Zn | Zn
WOTLOI_clean | 6.3196e-06 | 8.00513 | 4.84682 | 1026.431 | 1455.84 | 0.579 | 0.594304 | Yes | Cu | Cu
WOTSEF_clean | 1.06881e-05 | 5.63894 | 4.87372 | 1042.503 | 2486.37 | 0.6578 | 0.685758 | Yes | Cd | Cd
WOVDES_clean | 1.37613e-05 | 5.23028 | 4.01485 | 818.7393 | 540.814 | 0.4386 | 0.359099 | No |  | Ni
WOWBER_clean | 2.21982e-08 | 3.31498 | 2.51129 | 482.4951 | 0 | 0.3932 | 0.189717 | Yes | Cd | Cd
WOWBIV_clean | 6.21377e-06 | 4.8731 | 2.41312 | 570.5711 | 294.539 | 0.4354 | 0.248426 | Yes | Cd | Cd
WOWGEU02_clean | 1.35941e-05 | 3.67978 | 2.52098 | 535.9574 | 25.7399 | 0.3754 | 0.201198 | Yes | Al | Al
WOWGUK_clean | 9.11057e-08 | 3.71129 | 2.46062 | 477.7397 | 20.7234 | 0.406 | 0.193963 | No |  | Zn
WOWHAR_clean | 6.74598e-06 | 4.10947 | 2.65556 | 460.579 | 24.2242 | 0.3168 | 0.145911 | Yes | V | V,Co
WOWHEV_clean | 6.32173e-06 | 4.07173 | 2.59845 | 453.1592 | 21.4606 | 0.3154 | 0.142926 | Yes | V | Ni,V
WOWHIZ_charged | 6.29516e-06 | 3.95181 | 2.4747 | 469.6489 | 24.9119 | 0.3254 | 0.152824 | No |  | V,Co
WOWMEC_clean | 7.04552e-06 | 4.75181 | 3.17058 | 684.3222 | 471.269 | 0.4926 | 0.337096 | Yes | Ni | Ni
WOXKOL_clean | 1.76959e-07 | 3.48113 | 2.46273 | 714.9343 | 14.562 | 0.3568 | 0.255089 | Yes | Mn | Mn
WOXRIK_clean | 2.5494e-06 | 3.83193 | 3.01344 | 439.9608 | 82.9735 | 0.3806 | 0.167449 | No |  | Ti
WOYHUP_clean | 1.43203e-05 | 12.04583 | 5.92239 | 1272.822 | 2916.02 | 0.7288 | 0.927633 | Yes | Zn | Zn
WOYJAX_clean | 1.61762e-05 | 12.27463 | 5.80964 | 1205.483 | 2687.86 | 0.7142 | 0.860956 | Yes | Zn | Zn
WOYJEB_clean | 1.45178e-05 | 12.32799 | 5.95231 | 1246.463 | 2820.29 | 0.7248 | 0.903436 | Yes | Zn | Zn
WOYJID_clean | 2.89403e-05 | 4.20354 | 2.68994 | 426.1703 | 87.0874 | 0.3326 | 0.141744 | No |  | Ti
WOYJIF_clean | 1.45998e-05 | 12.3325 | 5.92345 | 1251.386 | 2836.54 | 0.716 | 0.895992 | Yes | Cu | Cu
WOYJOL_clean | 1.53621e-05 | 12.52097 | 5.76234 | 1218.156 | 2729.05 | 0.7178 | 0.874392 | Yes | Cu | Cu
WOZGUP_clean | 1.02981e-05 | 8.72596 | 4.78582 | 1431.721 | 2891.46 | 0.6706 | 0.960112 | No |  | Co
WOZWEP_clean | 7.72037e-06 | 9.13832 | 7.15944 | 641.1325 | 566.32 | 0.468 | 0.30005 | No |  | In
WUBHEI_clean | 1.27934e-06 | 4.07203 | 3.36745 | 623.1112 | 294.808 | 0.4778 | 0.297723 | Yes | Sr | Sr
WUCRUH_clean | 2.69373e-05 | 4.31723 | 3.81301 | 584.7338 | 319.586 | 0.3908 | 0.228514 | Yes | Fe | Fe
WUDJAI_clean | 4.53628e-07 | 3.49417 | 2.48734 | 576.8077 | 3.06318 | 0.3592 | 0.207189 | Yes | Co | Co
WUDQIW_clean | 5.51592e-08 | 3.73198 | 3.20831 | 742.2527 | 134.478 | 0.551 | 0.40898 | Yes | Ni | Ni
WUDTIA_clean | 1.66796e-05 | 5.10265 | 2.65536 | 743.5331 | 527.408 | 0.4534 | 0.337117 | Yes | Ce | Ce
WUDTOG_clean | 1.60507e-05 | 5.08961 | 2.68275 | 741.3283 | 512.046 | 0.4522 | 0.335229 | Yes | Pr | Pr
WUDVEY_clean | 3.77641e-06 | 7.50178 | 6.81683 | 718.3392 | 435.258 | 0.4572 | 0.328425 | Yes | Yb | Yb
WUFSAT_clean | 4.45242e-07 | 3.89191 | 3.15385 | 814.6507 | 345.648 | 0.4752 | 0.387121 | No |  | Ca
WUGQAS_clean | 1.13076e-05 | 11.44556 | 6.40417 | 1368.725 | 3263.31 | 0.7356 | 1.00683 | Yes | Zn | Zn
WUHJIT_clean | 8.30597e-06 | 10.93441 | 7.53577 | 1349.684 | 2778.79 | 0.6834 | 0.922374 | Yes | Mg | Mg
WUKXEH_clean | 7.05449e-06 | 20.08743 | 6.60038 | 1682.049 | 3806.08 | 0.7896 | 1.32814 | Yes | Cu | Cu
WULJUJ_clean | 1.23379e-05 | 13.2515 | 6.69559 | 1135.279 | 2351.17 | 0.7102 | 0.806275 | Yes | Cu | Cu
WULKAQ_clean | 1.22518e-05 | 13.2528 | 6.68289 | 1136.961 | 2366.6 | 0.7114 | 0.808834 | Yes | Cu | Cu
WULQUR_clean | 9.03954e-06 | 7.08547 | 5.79444 | 1024.512 | 2095.49 | 0.6658 | 0.682121 | Yes | Zn | Zn
WUNTEF_clean | 1.99777e-05 | 5.11473 | 4.16376 | 918.5604 | 1004.4627 | 0.5292 | 0.486103 | No |  | Cd
WUNTIJ_clean | 2.00969e-05 | 5.10474 | 4.13393 | 911.6601 | 968.5451 | 0.514 | 0.468593 | No |  | Cd
WUNTOP_clean | 1.84838e-05 | 5.08733 | 4.17716 | 918.6786 | 1001.18 | 0.5174 | 0.475323 | No |  | Cd
WUNTUV_clean | 1.89111e-05 | 5.04996 | 4.14711 | 912.3505 | 948.5039 | 0.5244 | 0.478435 | No |  | Cd
WUNVAD_clean | 1.93176e-05 | 5.07875 | 4.17789 | 914.2857 | 981.6861 | 0.516 | 0.471773 | No |  | Cd
WUNVOR_clean | 2.0164e-05 | 5.13748 | 4.1998 | 921.3024 | 1041.61 | 0.5222 | 0.481103 | No |  | Cd
WUNVUX_clean | 1.93977e-05 | 5.06256 | 4.10802 | 911.9678 | 986.1064 | 0.5168 | 0.471304 | No |  | Cd
WUPMOL_clean | 2.50266e-07 | 3.60918 | 2.89254 | 622.6883 | 44.4755 | 0.391 | 0.243471 | No |  | Cd
WUPNIF_clean | 3.64311e-06 | 4.10645 | 3.09037 | 563.8091 | 127.969 | 0.387 | 0.218194 | Yes | Cu,Na,Zn | Cu,Na,Zn
WUPZUE_clean | 1.76754e-05 | 5.06349 | 3.71152 | 676.0274 | 754.816 | 0.5356 | 0.362081 | Yes | Zn | Zn
WUQRAC_clean_h | 1.37799e-06 | 9.73254 | 3.21457 | 993.3939 | 817.976 | 0.534 | 0.530473 | No |  | Nb,Fe
WURKEB_clean | 9.57347e-06 | 6.32965 | 4.86396 | 1000.773 | 1793.08 | 0.6306 | 0.631087 | Yes | Mn | Mn
WURNOO_clean | 4.67295e-06 | 6.92026 | 6.59227 | 752.4681 | 787.578 | 0.471 | 0.354412 | No |  | Cu
WUSCUJ_clean | 1.5064e-06 | 5.70656 | 4.20407 | 728.6081 | 1368.48 | 0.6602 | 0.481026 | Yes | Cd,Cu | Cd,Cu
WUSGIC_clean | 7.85507e-06 | 4.47666 | 3.4574 | 667.3652 | 715.381 | 0.5224 | 0.348632 | No |  | Mn
WUSGOI_clean | 6.103e-06 | 4.74799 | 3.07899 | 670.9833 | 583.325 | 0.5294 | 0.355218 | Yes | Mn | Mn
WUSLED_clean | 3.75158e-06 | 10.30385 | 9.54542 | 1263.422 | 2519.18 | 0.7574 | 0.956916 | Yes | U | U
WUSSEK_clean | 6.68963e-06 | 8.48774 | 6.12459 | 1048.937 | 1639.31 | 0.592 | 0.62097 | Yes | Cu | Cu
WUSXEP_clean | 1.80915e-05 | 10.27954 | 6.68603 | 1232.114 | 2638.61 | 0.7038 | 0.867162 | Yes | Co | Co
WUTBES_clean | 5.67054e-06 | 7.39924 | 5.0967 | 562.6829 | 498.464 | 0.459 | 0.258271 | No |  | Cu,La
WUTBIW_clean | 5.97601e-06 | 7.26683 | 5.05082 | 542.9088 | 464.133 | 0.4484 | 0.24344 | No |  | Cu,Nd
WUTBOC_clean | 6.58203e-06 | 7.17175 | 4.98444 | 523.5684 | 441.043 | 0.429 | 0.224611 | No |  | Cu,Eu
WUTBUI_clean | 5.14941e-06 | 7.46533 | 5.15143 | 572.974 | 504.258 | 0.4664 | 0.267235 | No |  | Cu,La
WUTCAP_clean | 6.53117e-06 | 7.16776 | 4.98308 | 524.7085 | 455.224 | 0.4432 | 0.232551 | No |  | Cu,Eu
WUTKIG_clean | 7.17591e-06 | 4.92252 | 4.16141 | 972.3086 | 1414.943 | 0.5256 | 0.511047 | Yes | Co | Co
WUWQEL_clean | 2.35793e-06 | 6.86556 | 5.42795 | 579.885 | 796.394 | 0.5618 | 0.325779 | No |  | Cd
WUXLEI_clean | 1.9565e-07 | 3.94934 | 2.92343 | 477.8333 | 61.886 | 0.4606 | 0.22009 | No |  | Bi,La
WUXLIM_clean | 1.33604e-07 | 3.88187 | 2.87991 | 464.9065 | 48.0959 | 0.4528 | 0.21051 | No |  | Bi,Nd
WUYTUH_clean | 9.58842e-08 | 3.83515 | 2.78975 | 548.8474 | 106.547 | 0.4794 | 0.263117 | Yes | Cu | Mo,Cu
WUYWIY_clean | 6.21335e-06 | 9.10759 | 5.82003 | 1259.034 | 2562.65 | 0.6788 | 0.854632 | No |  | Cd
WUYWOE_clean | 6.04286e-06 | 9.31132 | 6.13762 | 1241.422 | 2516.92 | 0.6802 | 0.844415 | No |  | Cd
WUYWUK_clean | 7.59531e-06 | 8.78773 | 6.19333 | 1345.147 | 2748.52 | 0.6694 | 0.900442 | No |  | Co
WUYXAR_clean | 6.63297e-06 | 9.35403 | 6.16685 | 1435.097 | 2900.75 | 0.689 | 0.988782 | No |  | Cu
WUYXIZ_clean | 7.04422e-06 | 9.29397 | 7.061 | 1243.311 | 2519.86 | 0.6664 | 0.828542 | Yes | La | Cd,La
WUYXOF_clean | 6.00502e-06 | 9.05505 | 5.17643 | 1317.445 | 2612.77 | 0.6628 | 0.873203 | No |  | Cd,Mn
WUYXUL_clean | 6.82452e-06 | 9.2643 | 7.0803 | 1192.142 | 2405.31 | 0.6628 | 0.790152 | Yes | Nd | Cd,Nd
WUYYAS_clean | 6.87048e-06 | 9.33636 | 7.09924 | 1289.958 | 2602.33 | 0.6762 | 0.87227 | Yes | Pr | Pr,Cd
WUYYEW_clean | 6.93353e-06 | 9.26232 | 6.95652 | 1193.001 | 2371.16 | 0.6778 | 0.808616 | Yes | Cd,Sm | Cd,Sm
WUYYOG_clean | 8.68687e-06 | 8.73316 | 6.23369 | 1350.453 | 2768.88 | 0.675 | 0.911557 | Yes | Zn | Zn
WUZDOL_clean | 2.22043e-06 | 5.93429 | 4.20385 | 512.2478 | 886.811 | 0.5688 | 0.291367 | Yes | Cu | Cu
WUZGAB_clean | 6.62623e-06 | 9.3852 | 6.06112 | 1349.316 | 2716.93 | 0.6778 | 0.914567 | No |  | Ca,Cd
WUZQOZ_clean | 5.94126e-06 | 6.97207 | 5.82661 | 1071.127 | 1821.49 | 0.6474 | 0.693448 | Yes | Cu | Cu
XACFAJ_clean | 1.07194e-05 | 6.31025 | 2.99476 | 840.8802 | 850.633 | 0.5312 | 0.446676 | No |  | Zn
XACHOA_clean | 2.87147e-05 | 4.86067 | 2.61652 | 810.8787 | 270.74 | 0.4568 | 0.37041 | No |  | Cu
XACPEW_clean | 3.69224e-06 | 3.78165 | 2.72414 | 468.942 | 178.873 | 0.3872 | 0.181574 | No |  | Fe
XACQAT_clean | 0.000194726 | 5.05389 | 3.89577 | 413.3273 | 341.47 | 0.42 | 0.173597 | No |  | Ga
XACSIG_clean | 1.04424e-05 | 5.90641 | 4.49569 | 862.2176 | 773.404 | 0.4966 | 0.428177 | No |  | Mn
XACZEH_clean | 2.38349e-06 | 10.60893 | 7.2431 | 841.5879 | 893.8041 | 0.5998 | 0.504785 | Yes | Cu | Cu
XADCEM_clean | 1.50048e-05 | 8.43446 | 8.11603 | 964.2179 | 1600.46 | 0.6244 | 0.602057 | Yes | Cu | Cu
XADDOX_clean | 6.01293e-06 | 5.56472 | 4.25664 | 820.4926 | 1502.78 | 0.5704 | 0.46801 | Yes | Co | Co
XADDUD_clean | 7.87213e-06 | 6.46377 | 5.36376 | 881.3601 | 1674.11 | 0.5878 | 0.518062 | Yes | Co | Co
XADFAL_clean | 1.52633e-05 | 4.26653 | 2.96961 | 720.4922 | 553.646 | 0.5184 | 0.373503 | Yes | Cu | Cu
XADFEP_clean | 9.84286e-06 | 4.15649 | 2.86447 | 752.8306 | 470.873 | 0.515 | 0.387708 | Yes | Ni | Ni
XADGAM_clean | 5.64884e-05 | 5.02813 | 3.93675 | 835.9317 | 649.079 | 0.4922 | 0.411446 | Yes | Zn | Zn
XADGOA_clean | 7.41492e-06 | 4.96518 | 4.05764 | 360.6333 | 486.806 | 0.5428 | 0.195751 | Yes | U | U
XAFBEN_clean | 1.88551e-05 | 4.46675 | 3.68033 | 682.2585 | 905.182 | 0.5588 | 0.381246 | Yes | Bi | Bi
XAFFAN_clean | 4.82552e-06 | 14.91316 | 13.24304 | 2738.346 | 5192.05 | 0.8544 | 2.33964 | Yes | Zn | Zn
XAFFER_clean | 4.83309e-06 | 14.21921 | 13.28886 | 2778.75 | 5152.99 | 0.8504 | 2.36305 | Yes | Zn | Zn
XAFFIV_clean | 4.74451e-06 | 14.22916 | 13.19368 | 2790.194 | 5299.5 | 0.8506 | 2.37334 | Yes | Co | Co
XAFFOB_clean | 4.75172e-06 | 14.83912 | 13.174 | 2724.862 | 5118.95 | 0.845 | 2.30251 | Yes | Cu | Cu
XAFFUH_clean | 5.19854e-06 | 23.72832 | 19.63801 | 3037.981 | 5120.87 | 0.8726 | 2.65094 | Yes | Cu | Cu
XAFNOH_clean | 9.04613e-07 | 3.99697 | 2.46433 | 535.5154 | 42.3559 | 0.4104 | 0.219775 | Yes | Cu,Gd | Cu,Gd
XAFXOT_clean | 6.05138e-06 | 5.91185 | 4.82034 | 529.6077 | 343.072 | 0.3646 | 0.193095 | Yes | La | La
XAGCIS01_clean | 3.01126e-05 | 5.57315 | 2.64485 | 570.6623 | 466.814 | 0.445 | 0.253945 | Yes | Co | Co
XAGCIS02_clean | 3.24272e-05 | 5.5362 | 2.63267 | 564.5699 | 456.017 | 0.4408 | 0.248862 | Yes | Co | Co
XAGCIS_clean | 3.12485e-05 | 5.55946 | 2.66018 | 568.4725 | 465.97 | 0.4442 | 0.252515 | Yes | Co | Co
XAGCUE_clean | 4.01931e-05 | 6.41175 | 2.87682 | 472.5943 | 392.742 | 0.4582 | 0.216543 | Yes | Zn | Zn
XAGDAL_SL | 2.53819e-05 | 5.19312 | 2.42079 | 464.2547 | 286.145 | 0.4096 | 0.190159 | Yes | Zn | Zn
XAGPUT_clean | 9.75556e-06 | 5.48557 | 4.55432 | 632.6271 | 1467.27 | 0.6272 | 0.396784 | Yes | U | U
XAHPAZ_clean | 6.38805e-06 | 8.5954 | 7.40656 | 1392.506 | 3201.36 | 0.725 | 1.00957 | Yes | Cu | Cu
XAHPED_clean | 4.59236e-06 | 12.36916 | 10.86748 | 2670.669 | 5199.04 | 0.8398 | 2.24283 | Yes | Cu | Cu
XAHPIH_clean | 4.48323e-06 | 14.31673 | 13.37952 | 2807.546 | 4748.26 | 0.8698 | 2.442 | Yes | Cu | Cu
XAHPON_clean | 5.54901e-06 | 17.29514 | 15.33221 | 3517.844 | 5193.45 | 0.8856 | 3.1154 | Yes | Cu | Cu
XAHPUT_clean | 5.38241e-06 | 21.82812 | 20.58591 | 5596.754 | 6179.32 | 0.9154 | 5.12326 | Yes | Cu | Cu
XAHPUU_clean | 4.07381e-07 | 4.98129 | 2.55206 | 367.6822 | 227.697 | 0.4362 | 0.160383 | Yes | Au | Au,K
XAHQAA_clean | 5.5397e-06 | 23.03533 | 21.60719 | 5867.546 | 6105.88 | 0.9292 | 5.45213 | Yes | Cu | Cu
XAHWAG_clean | 6.72046e-06 | 5.39358 | 4.37499 | 749.7601 | 2049.88 | 0.6868 | 0.514937 | No |  | Zn
XAJQAC_SL | 1.86901e-05 | 8.58247 | 7.41664 | 1127.421 | 2354.51 | 0.6722 | 0.757852 | No |  | In
XAJSEJ_clean | 1.17792e-05 | 7.98338 | 7.19596 | 1384.668 | 3553.36 | 0.733 | 1.01496 | No |  | In
XAJZOY_clean | 0.000306918 | 6.5047 | 2.98776 | 585.7304 | 664.199 | 0.49 | 0.287007 | No |  | Al
XAKQOR_clean | 1.39615e-05 | 6.07415 | 4.27878 | 1036.095 | 1720.06 | 0.5906 | 0.611918 | No |  | Cu
XAKVUB_clean | 0.00174731 | 4.10491 | 3.45919 | 347.2668 | 133.276 | 0.3656 | 0.126961 | Yes | Ga | Ga
XAKYUE_clean | 8.2168e-06 | 12.06174 | 7.75873 | 1134.89 | 1753.36 | 0.6152 | 0.698184 | Yes | Mn | Mn
XAKZAL_clean | 9.53328e-06 | 8.8329 | 3.77071 | 998.4225 | 1193.378 | 0.5486 | 0.547735 | Yes | Mn | Mn
XAKZIT_clean | 8.86547e-06 | 12.23219 | 8.02038 | 1172.198 | 1920.72 | 0.6458 | 0.757006 | Yes | Mn | Mn
XAKZOZ_clean | 9.15963e-06 | 12.1779 | 8.09448 | 1172.311 | 1889.83 | 0.6372 | 0.746997 | Yes | Mn | Mn
XAKZUF_clean | 9.01688e-06 | 12.14685 | 7.7394 | 1129.515 | 1748.28 | 0.616 | 0.695781 | Yes | Mn | Mn
XALBAO_clean | 8.15875e-06 | 12.08969 | 7.27048 | 1135.101 | 1807 | 0.6308 | 0.716022 | Yes | Mn | Mn
XALBES_clean | 8.58118e-06 | 12.09861 | 7.46549 | 1133.309 | 1781.87 | 0.6194 | 0.701971 | Yes | Mn | Mn
XALBIW_clean | 8.48362e-06 | 12.14217 | 7.80534 | 1150.254 | 1827.7 | 0.6226 | 0.716148 | Yes | Mn | Mn
XALBOC_clean | 8.46762e-06 | 12.16156 | 7.7526 | 1146.894 | 1807.78 | 0.6178 | 0.708551 | Yes | Mn | Mn
XALBUI_clean | 8.82715e-06 | 12.38727 | 7.83288 | 1135.863 | 1771.12 | 0.6108 | 0.693785 | Yes | Mn | Mn
XALCAP_clean | 9.34047e-06 | 12.14021 | 7.5095 | 1120.443 | 1715.83 | 0.6302 | 0.706103 | Yes | Mn | Mn
XALCET_clean | 9.03911e-06 | 12.0955 | 7.67742 | 1126.342 | 1724.05 | 0.6136 | 0.691123 | Yes | Mn | Mn
XALCIX_clean | 1.01254e-05 | 8.90504 | 3.86123 | 998.5022 | 1210.899 | 0.5542 | 0.55337 | Yes | Mn | Mn
XALCOD_clean | 1.01562e-05 | 8.97205 | 3.95645 | 1007.899 | 1212.406 | 0.5564 | 0.560795 | Yes | Mn | Mn
XALCUJ_clean | 9.50905e-06 | 8.77917 | 3.81164 | 1004.179 | 1216.974 | 0.5598 | 0.562139 | Yes | Mn | Mn
XALDAQ_clean | 9.2324e-06 | 8.8251 | 3.77258 | 1001.388 | 1224.851 | 0.5614 | 0.562179 | Yes | Mn | Mn
XALDAS_clean | 7.7816e-06 | 11.1437 | 9.04409 | 1536.844 | 3510.47 | 0.7594 | 1.16708 | Yes | Zn | Zn
XALDEU_clean | 8.50227e-06 | 8.28708 | 3.55494 | 982.6947 | 1205.145 | 0.5566 | 0.546967 | Yes | Mn | Mn
XALDIY_clean | 8.71085e-06 | 8.51371 | 3.60578 | 990.1578 | 1208.464 | 0.5412 | 0.535874 | Yes | Mn | Mn
XALDOE_clean | 9.28843e-06 | 8.72809 | 3.86749 | 1008.67 | 1271.869 | 0.545 | 0.549725 | Yes | Mn | Mn
XALMII_clean | 6.67994e-06 | 10.30936 | 8.99249 | 1361.589 | 2947.89 | 0.7052 | 0.960192 | Yes | Co | Co
XALPUY_clean | 1.44326e-07 | 3.9215 | 2.68472 | 579.9388 | 48.4015 | 0.4336 | 0.251462 | Yes | Ag | Ag
XALTEK_clean | 3.97759e-07 | 4.31419 | 3.00244 | 470.3138 | 268.336 | 0.529 | 0.248796 | Yes | Cu,Au | Cu,Au
XALTIP_clean | 4.31543e-06 | 18.68299 | 9.17237 | 1814.171 | 3282.27 | 0.7988 | 1.44916 | Yes | Co | Zn,Co
XALTOV_clean | 7.3778e-06 | 12.17047 | 3.00948 | 906.7745 | 1448.18 | 0.6382 | 0.578705 | No |  | Co
XALXUF01_clean | 9.08411e-06 | 16.53276 | 6.69779 | 1276.569 | 2498.59 | 0.7286 | 0.930107 | Yes | Cu | Cu
XALXUF_clean | 8.73765e-06 | 16.29659 | 6.6292 | 1268.199 | 2466.59 | 0.7412 | 0.939989 | Yes | Cu | Cu
XAMDUM01_clean | 1.34496e-05 | 13.18662 | 6.72456 | 1133.01 | 2347.07 | 0.7186 | 0.81418 | Yes | Cu | Cu
XAMDUM02_clean | 1.38955e-05 | 13.17767 | 6.71826 | 1130.636 | 2358 | 0.7192 | 0.813153 | Yes | Cu | Cu
XAMDUM03_clean | 1.42523e-05 | 13.16192 | 6.69067 | 1126.353 | 2347.33 | 0.7178 | 0.808496 | Yes | Cu | Cu
XAMDUM04_clean | 1.66527e-05 | 12.94074 | 6.40333 | 1086.964 | 2312.64 | 0.711 | 0.772831 | Yes | Cu | Cu
XAMDUM05_clean | 1.47501e-05 | 13.11018 | 6.61787 | 1116.843 | 2351.29 | 0.717 | 0.800776 | Yes | Cu | Cu
XAMDUM06_clean | 1.31663e-05 | 13.1663 | 6.64621 | 1132.169 | 2364.72 | 0.7192 | 0.814256 | Yes | Cu | Cu
XAMDUM_clean | 1.31835e-05 | 13.20706 | 6.72961 | 1136.723 | 2357.61 | 0.7196 | 0.817985 | Yes | Cu | Cu
XAMGUQ_clean | 7.87713e-06 | 8.47788 | 6.65907 | 1065.681 | 1877.06 | 0.63 | 0.671379 | Yes | Co | Co
XAMHEA_manual | 6.74079e-06 | 9.05929 | 7.3957 | 1366.863 | 3225.88 | 0.7172 | 0.980315 | No |  | Zn
XAMLUS_clean | 1.88146e-07 | 3.6314 | 2.70535 | 702.5629 | 103.126 | 0.4958 | 0.348331 | Yes | Ca,Ni | Ca,Ni
XANDAU_clean | 1.52308e-05 | 4.31985 | 2.75013 | 653.582 | 197.848 | 0.4514 | 0.295027 | Yes | La | La
XANKOO_clean | 4.51691e-06 | 10.98297 | 5.31916 | 1341.344 | 3045.33015 | 0.704 | 0.944306 | Yes | Zn,Mn | Zn,Mn
XANLAA_clean | 1.3301e-05 | 6.14583 | 4.4748 | 1258.373 | 3052.86 | 0.655 | 0.824234 | Yes | Co | Co
XANLEE_clean | 1.33133e-05 | 6.11311 | 4.49275 | 1273.551 | 3091.21 | 0.6562 | 0.835705 | Yes | Fe | Fe
XANMIJ_clean | 4.32597e-06 | 6.91782 | 5.66055 | 861.9947 | 1631.14 | 0.5818 | 0.50151 | No |  | Co
XANNAB_clean | 3.81864e-05 | 5.37371 | 3.38826 | 752.3719 | 601.276 | 0.4798 | 0.360989 | Yes | Ag | Ag
XANXUF_clean | 2.61615e-07 | 4.22776 | 2.64898 | 926.2261 | 86.8249 | 0.4998 | 0.462927 | No |  | Cu
XAPCOH_clean | 4.46539e-06 | 8.13608 | 7.45425 | 815.5077 | 1687.37 | 0.6692 | 0.545739 | No |  | Zn
XAPCOJ01_clean | 1.33521e-05 | 7.3057 | 7.1276 | 897.3278 | 1438.33 | 0.599 | 0.537499 | No |  | V
XAPCOJ02_clean | 1.34082e-05 | 7.30662 | 7.12733 | 895.4155 | 1432.58 | 0.598 | 0.535457 | No |  | V
XAPCOJ03_clean | 1.3408e-05 | 7.31075 | 7.15837 | 893.655 | 1425.28 | 0.597 | 0.533514 | No |  | V
XAPCOJ04_clean | 1.35522e-05 | 7.30941 | 7.11813 | 892.18 | 1421.33 | 0.597 | 0.53263 | No |  | V
XAPCOJ05_clean | 1.30713e-05 | 7.33092 | 7.2403 | 897.2714 | 1427.79 | 0.599 | 0.537465 | No |  | V
XAPCOJ06_clean | 1.30394e-05 | 7.33103 | 7.26133 | 896.0011 | 1423.49 | 0.5978 | 0.535629 | No |  | V
XAPCOJ07_clean | 1.33602e-05 | 7.31581 | 7.08591 | 899.7661 | 1450.1 | 0.6012 | 0.540938 | No |  | V
XAPCOJ_clean | 1.35731e-05 | 7.18852 | 7.02354 | 899.0704 | 1458.37 | 0.6008 | 0.540161 | No |  | V
XAPCUN_clean | 4.38884e-06 | 8.23812 | 7.71066 | 826.7879 | 1701.29 | 0.6722 | 0.555769 | No |  | Zn
XAPDAU_clean | 4.37426e-06 | 8.2002 | 7.60089 | 825.3072 | 1712.02 | 0.6722 | 0.554773 | No |  | Zn
XAPDEY_clean | 4.47726e-06 | 8.43698 | 7.85452 | 833.4445 | 1729.64 | 0.6726 | 0.560573 | No |  | Zn
XAPGAZ_clean | 8.92114e-07 | 10.38016 | 8.73539 | 737.1424 | 1478.37 | 0.7244 | 0.533985 | Yes | Mo,Zn | Mo,Zn
XAPGED_clean | 8.96269e-07 | 10.47318 | 8.63887 | 762.3055 | 1569.96351 | 0.7314 | 0.557551 | Yes | Mo,Zn | Mo,Zn
XAPGOK_clean | 7.46175e-06 | 4.30393 | 3.46273 | 602.9508 | 273.69 | 0.4906 | 0.295808 | Yes | Ag | Ag
XAPGUQ_clean | 6.65402e-06 | 5.69788 | 4.67127 | 749.8613 | 980.739 | 0.5882 | 0.44107 | Yes | Ag | Ag
XAPNIN_clean | 1.05008e-05 | 6.36937 | 5.09614 | 1012.403 | 2024.57 | 0.6554 | 0.663529 | No |  | Zn
XAPSIS_clean | 1.10108e-05 | 5.46139 | 4.76389 | 1047.116 | 2151.31 | 0.644 | 0.674342 | Yes | Co | Co
XAPTUE_clean | 1.3023e-05 | 7.01351 | 4.77674 | 681.5192 | 979.906 | 0.555 | 0.378244 | Yes | Gd | Gd
XAPYAO_clean | 2.20826e-06 | 4.15939 | 3.04724 | 842.4458 | 267.808 | 0.465 | 0.391737 | Yes | Ni | Ni
XAQMOS_clean | 1.5249e-06 | 4.21635 | 2.48738 | 420.6577 | 97.6032 | 0.3462 | 0.145632 | Yes | Ba | Ba
XAQTEO01_clean | 1.21773e-05 | 4.59416 | 3.14542 | 502.7905 | 346.699 | 0.4992 | 0.250993 | Yes | Co | Co
XAQTEO_clean | 1.24666e-05 | 4.58826 | 3.16909 | 507.3335 | 365.355 | 0.495 | 0.25113 | No |  | Co
XAQTIS_clean | 1.47379e-05 | 4.73699 | 3.16873 | 515.0471 | 412.037 | 0.5038 | 0.259481 | No |  | Co
XAQTOY01_clean | 1.06053e-05 | 4.47595 | 3.15695 | 502.2551 | 314.503 | 0.4868 | 0.244497 | No |  | Co
XARPAK_clean | 9.95384e-06 | 5.96341 | 5.54999 | 979.3456 | 1523.45 | 0.5744 | 0.562538 | Yes | Cu | Cu
XASFAY_clean | 7.25645e-06 | 4.84062 | 3.90347 | 1007.805 | 1252.23 | 0.541 | 0.545223 | Yes | Cu | Cu
XASJUZ_clean | 7.94095e-06 | 5.3717 | 3.49252 | 546.8665 | 467.5026 | 0.5254 | 0.287324 | Yes | Er | Er
XASNUD_clean | 9.64955e-06 | 13.51875 | 4.58024 | 1033.15 | 2257.59 | 0.6906 | 0.713493 | Yes | Zn | Zn
XASPEP_clean | 8.64071e-06 | 8.21663 | 6.97386 | 899.588 | 1832.45 | 0.6426 | 0.578078 | Yes | Zn | Zn
XATLIQ_clean | 7.31141e-06 | 6.68504 | 4.40867 | 881.1582 | 1640.49 | 0.6014 | 0.529928 | Yes | Cd | Cd,Si
XATZOK_clean | 1.26422e-05 | 8.52599 | 5.82023 | 1267.779 | 2699.16 | 0.69 | 0.874767 | Yes | Zn | Zn
XATZUQ_clean | 1.04537e-05 | 7.56959 | 6.44554 | 1121.115 | 1868.38 | 0.6382 | 0.715495 | Yes | Zn | Zn
XAVDEF_clean_h | 8.70271e-06 | 7.82348 | 7.29552 | 1005.086 | 1800.93 | 0.636 | 0.639234 | Yes | V | V
XAVDUV_clean | 1.3814e-08 | 3.22197 | 3.01037 | 782.834 | 0 | 0.4438 | 0.347421 | No |  | Al
XAVKIR_clean | 1.0456e-05 | 15.62831 | 12.51365 | 1870.75 | 3513.08 | 0.7824 | 1.46367 | Yes | Cu | Cu
XAVQIU01_clean | 6.94302e-06 | 4.21946 | 3.54584 | 855.9006 | 901.216 | 0.57 | 0.487865 | Yes | Co | Co
XAVQIU_clean | 6.9753e-06 | 4.2412 | 3.56279 | 862.173 | 957.016 | 0.5978 | 0.515406 | Yes | Co | Co
XAWBEE_clean | 0.000133407 | 4.29017 | 3.25005 | 439.1493 | 252.904 | 0.4712 | 0.206927 | No |  | In
XAWVUN_clean | 4.92977e-06 | 10.78711 | 9.22291 | 2154.184 | 4721.18 | 0.8104 | 1.74575 | Yes | Cu | Cu
XAWZOM_clean | 7.83229e-07 | 3.87209 | 2.48649 | 629.8935 | 54.2778 | 0.4374 | 0.275516 | Yes | Cd | Cd
XAXBAB_clean | 2.06692e-06 | 3.84336 | 2.52769 | 789.3906 | 155.005 | 0.4834 | 0.381592 | No |  | Mg
XAXBEF_clean | 1.00417e-05 | 4.30873 | 2.41482 | 829.2905 | 297.965 | 0.5098 | 0.422774 | No |  | Mg
XAXQEU_SL | 8.62097e-07 | 3.6354 | 3.21043 | 579.1897 | 87.5277 | 0.4522 | 0.261909 | No |  | In
XAZFEJ_clean | 4.95222e-06 | 4.73064 | 4.15643 | 620.0243 | 946.596 | 0.5556 | 0.344486 | Yes | Ag | Ag
XAZGEK_clean | 1.83817e-06 | 4.67162 | 3.9585 | 667.2806 | 1016.1905 | 0.6196 | 0.413447 | Yes | Ag | Ag
XEBHOC_clean | 4.98376e-06 | 12.08201 | 9.91355 | 2150.265 | 4692.86 | 0.813 | 1.74817 | Yes | Cu | Cu
XEDGIY_clean | 6.58953e-06 | 7.07898 | 5.31452 | 1001.936 | 1856.56 | 0.6184 | 0.619597 | Yes | Cd | Cd
XEDLUN01_clean | 2.26756e-05 | 4.9958 | 3.46915 | 1128.687 | 1585.43 | 0.6048 | 0.68263 | Yes | Ti | Ti
XEDLUN_clean | 2.2554e-05 | 5.03615 | 3.51292 | 1128.687 | 1585.62 | 0.61 | 0.688499 | Yes | Ti | Ti
XEDPED_clean | 7.88896e-06 | 10.92065 | 8.43628 | 966.0996 | 1393.7 | 0.609 | 0.588357 | No |  | Zn
XEDPIH_clean | 1.65448e-05 | 4.84924 | 3.94171 | 559.5814 | 433.09 | 0.5042 | 0.282141 | No |  | Zn
XEDPON_clean | 1.5532e-05 | 7.48304 | 4.32366 | 880.8943 | 1689.72 | 0.6406 | 0.564302 | Yes | Zn | Zn
XEFGAQ_clean | 7.26627e-06 | 4.04864 | 3.84801 | 808.754 | 437.135 | 0.4578 | 0.370247 | No |  | Cu
XEFKOI_clean | 1.34582e-05 | 4.24138 | 4.03203 | 832.3622 | 549.414 | 0.487 | 0.40536 | No |  | Cu
XEGJIE02_clean | 8.59493e-06 | 6.83643 | 4.32814 | 875.3348 | 1592.45 | 0.6186 | 0.541481 | Yes | Gd | Gd
XEGJIE_clean | 8.58303e-06 | 6.8392 | 4.32331 | 875.3348 | 1596.08 | 0.6078 | 0.532027 | Yes | Gd | Gd
XEGJOK_clean | 7.53375e-06 | 8.03848 | 5.65574 | 937.9807 | 1954.09 | 0.6316 | 0.59243 | Yes | Gd | Gd
XEGJUQ_clean | 8.04243e-06 | 7.4125 | 4.89988 | 911.0621 | 1853.25 | 0.6302 | 0.574154 | Yes | Gd | Gd
XEGKAX_clean | 6.64658e-06 | 7.81736 | 4.94122 | 967.8575 | 2253.55 | 0.6462 | 0.625431 | Yes | Gd | Gd
XEGKEB_clean | 7.13029e-06 | 8.23995 | 5.69274 | 945.7606 | 1982.22 | 0.65 | 0.614747 | Yes | Gd | Gd
XEGKIF_clean | 1.5385e-05 | 5.20553 | 3.75045 | 753.6363 | 829.769 | 0.5188 | 0.390988 | Yes | Gd | Gd
XEGKOL_clean | 6.26307e-06 | 8.255 | 5.9525 | 894.1984 | 1471.86 | 0.6014 | 0.537769 | No |  | Gd
XEGKUR_clean | 7.18101e-06 | 6.60096 | 5.85838 | 966.5291 | 2152.21 | 0.653 | 0.631143 | Yes | Gd | Gd
XEHDEV_clean | 5.26026e-06 | 10.95452 | 9.96703 | 1042.976 | 1760.7 | 0.6704 | 0.699211 | No |  | Be
XEHFUL01_clean | 5.16965e-06 | 4.14546 | 2.6452 | 432.3221 | 119.77 | 0.3954 | 0.17094 | Yes | Y | Y
XEHFUL_clean | 5.8981e-06 | 4.30377 | 2.60046 | 432.9023 | 125.434 | 0.3962 | 0.171516 | Yes | Y | Y
XEHRUY_clean | 1.20288e-05 | 4.75094 | 3.73804 | 712.7889 | 574.687 | 0.4558 | 0.32489 | No |  | Mg
XEHSAF_clean | 1.20738e-05 | 4.88109 | 3.65952 | 718.5766 | 580.827 | 0.4608 | 0.33112 | No |  | Mg
XEHSEJ_clean | 1.14981e-05 | 5.24127 | 3.85188 | 749.3219 | 698.265 | 0.4838 | 0.362522 | No |  | Mg
XEHSIN_clean | 1.26452e-05 | 4.81303 | 3.64676 | 709.6829 | 549.25 | 0.452 | 0.320776 | No |  | Mg
XEHSOT_clean | 1.19212e-05 | 4.76348 | 3.63666 | 707.3386 | 526.53 | 0.4508 | 0.318867 | No |  | Mg
XEHSUZ_clean | 1.15829e-05 | 4.73753 | 3.78928 | 720.2276 | 599.579 | 0.4634 | 0.333753 | No |  | Mg
XEHTUB_clean | 5.76081e-08 | 3.58584 | 2.84872 | 417.6865 | 13.2501 | 0.3636 | 0.151871 | Yes | Cd | Cd
XEJJIG_clean | 1.79305e-06 | 3.78574 | 2.62 | 518.3523 | 48.9032 | 0.4002 | 0.207445 | Yes | Gd | Gd
XEJJOM_clean | 1.33213e-06 | 3.74248 | 2.59389 | 506.6806 | 43.6329 | 0.3938 | 0.199531 | Yes | Dy | Dy
XEJTIR_clean | 2.48118e-05 | 4.61538 | 2.90436 | 830.1649 | 350.737 | 0.474 | 0.3935 | No |  | Cu,Al
XEJWUG_clean | 2.21572e-05 | 4.34072 | 3.48491 | 640.3771 | 301.922 | 0.4076 | 0.261018 | No |  | Co
XEJXAN_clean | 2.22583e-05 | 4.27901 | 3.60567 | 633.4446 | 311.588 | 0.4078 | 0.258319 | No |  | Ni
XEJXER_clean | 1.85511e-06 | 4.12173 | 3.57853 | 641.1489 | 265.842 | 0.4006 | 0.256844 | No |  | Ni
XEKCAT01_clean | 1.57563e-05 | 5.91545 | 4.93297 | 1074.465 | 2411.88 | 0.61 | 0.655424 | Yes | Mg | Mg
XEKCAT_clean | 1.65022e-05 | 5.88115 | 4.91006 | 1062.764 | 2388.68 | 0.6062 | 0.644247 | Yes | Mg | Mg
XEKCEX_clean | 1.52976e-07 | 4.1403 | 2.48695 | 435.2254 | 92.1087 | 0.4364 | 0.189932 | Yes | Pr,Pt,K | Pr,Pt,K
XEKCOH_clean | 1.76025e-07 | 4.11737 | 2.51535 | 441.5966 | 102.509 | 0.4536 | 0.200308 | Yes | La,Pt,K | La,Pt,K
XEKDOI_clean | 7.07375e-07 | 4.10568 | 3.45704 | 686.1534 | 513.486 | 0.4558 | 0.312749 | Yes | Cu | Cu
XENCAU_clean | 2.76725e-06 | 8.29403 | 6.89914 | 1795.416 | 4172.71 | 0.7312 | 1.31281 | Yes | Co | Co
XENKIM_clean | 1.0007e-05 | 7.32998 | 6.03401 | 1216.492 | 2671.92 | 0.6598 | 0.802641 | Yes | Ca | Ca
XENMIO_SL | 3.23177e-05 | 4.2763 | 3.43605 | 617.2535 | 408.138 | 0.4486 | 0.2769 | Yes | Zn | Zn
XENMOU_SL | 3.12264e-05 | 4.28444 | 3.44611 | 623.5541 | 422.365 | 0.4528 | 0.282345 | Yes | Zn | Zn
XEPBAX_clean | 7.21986e-06 | 5.14969 | 3.64809 | 1063.365 | 1778 | 0.6138 | 0.652693 | Yes | Li | V,Li
XEQGAC_clean | 1.37605e-05 | 5.58663 | 3.48947 | 736.7948 | 979.066 | 0.5714 | 0.421003 | Yes | V | V
XEQLEM01_clean | 7.63807e-05 | 4.50974 | 2.46232 | 769.2012 | 350.843 | 0.4082 | 0.313988 | No |  | Mg
XEQLEM_clean | 7.56175e-05 | 4.53865 | 2.48384 | 772.6423 | 347.486 | 0.4178 | 0.322809 | No |  | Mg
XEQRAO_clean | 7.51148e-06 | 5.51146 | 4.60933 | 729.4851 | 639.08 | 0.4564 | 0.332938 | Yes | Cd | Cd
XESGOS_clean | 0.000287322 | 3.98226 | 3.08281 | 536.7312 | 387.201 | 0.4408 | 0.236591 | No |  | Al
XESKAJ_clean | 3.96019e-06 | 9.85685 | 9.29464 | 904.2327 | 1229.96 | 0.5664 | 0.512158 | Yes | Mg | Mg
XESKEN_SL | 2.83041e-06 | 9.9038 | 9.36477 | 902.2258 | 1149.97 | 0.5552 | 0.500916 | Yes | Mg | Mg
XESKIR_clean_h | 1.76405e-06 | 10.14317 | 9.85365 | 809.1597 | 1059.89 | 0.5666 | 0.45847 | Yes | Mn | Mn
XESKUD_clean | 1.92341e-06 | 9.9638 | 9.32015 | 787.569 | 1083.51 | 0.5732 | 0.451435 | Yes | Fe | Fe
XESLAK_clean | 1.57813e-06 | 10.31182 | 9.72546 | 764.7014 | 1012.29 | 0.5742 | 0.439091 | Yes | Co | Co
XEVGUC_clean | 1.09888e-05 | 5.80238 | 2.42429 | 507.0711 | 156.759 | 0.4546 | 0.230514 | No |  | Cd,Gd
XEVVUQ_clean | 1.78812e-05 | 4.64942 | 3.10763 | 554.2008 | 330.874 | 0.487 | 0.269896 | No |  | Fe
XEWDUA_clean | 2.25559e-06 | 8.87023 | 8.12641 | 780.4025 | 896.537 | 0.5282 | 0.41221 | Yes | Gd | Cu,Gd
XEWRUO_clean | 3.33788e-08 | 3.53274 | 2.72431 | 469.874 | 8.01239 | 0.4242 | 0.199321 | Yes | Cd | Cd
XEXLAP_clean | 4.53641e-06 | 8.64993 | 8.01633 | 935.8914 | 1286.72 | 0.5518 | 0.516424 | No |  | Mn
XEXLET_clean | 4.25513e-06 | 8.01945 | 7.40132 | 808.6624 | 1112.63 | 0.5666 | 0.458188 | No |  | Cd
XEXLIX_clean | 9.08258e-06 | 7.04809 | 6.65056 | 805.8018 | 973.134 | 0.527 | 0.424658 | Yes | Zn | Zn
XEXLOD_clean | 8.30071e-06 | 7.18877 | 6.831 | 849.5022 | 1164.39 | 0.5458 | 0.463657 | Yes | Zn | Zn
XEXLUJ_clean | 7.19821e-06 | 8.72919 | 8.14175 | 891.7981 | 1239.69 | 0.5646 | 0.50351 | Yes | Zn | Zn
XEXMAQ_clean | 7.17697e-06 | 8.3881 | 8.06353 | 892.2039 | 1254.68 | 0.5662 | 0.505164 | Yes | Zn | Zn
XEXMEU_clean | 5.5503e-06 | 9.62722 | 8.85338 | 948.2448 | 1350.6 | 0.595 | 0.564206 | Yes | Zn | Zn
XEYMAR_clean | 5.37381e-06 | 6.22077 | 4.79076 | 744.3079 | 1666.86 | 0.6636 | 0.493924 | Yes | Cu,Mn | Cu,Mn
XEZPUP_clean | 1.09461e-05 | 4.60797 | 2.49967 | 800.4803 | 183.843 | 0.4214 | 0.337322 | No |  | Mn
XEZRIF_clean | 1.24503e-05 | 4.62664 | 2.54562 | 565.2496 | 286.655 | 0.3994 | 0.225761 | Yes | Sr | Sr
XIBZUF_clean | 1.44502e-05 | 6.9167 | 4.63591 | 1067.588 | 2469.39 | 0.6504 | 0.694359 | Yes | Y | Y
XICNOO02_clean | 3.13307e-06 | 19.59015 | 6.72401 | 1107.908 | 2118.2 | 0.7472 | 0.828050582 | Yes | Zr | Zr
XICVUB_clean | 8.79371e-06 | 6.30774 | 2.50843 | 928.5568 | 1192.34 | 0.5806 | 0.539118 | Yes | Cu | Cu
XICYAL_clean | 1.33714e-05 | 7.12423 | 4.20147 | 904.3145 | 1251.23 | 0.5472 | 0.49484 | Yes | Zn | Zn
XICYEP_SL | 6.49484e-06 | 6.23549 | 4.07005 | 553.2595 | 1066.32 | 0.6084 | 0.337045607 | Yes | Hf | Hf
XICZAM_clean | 2.29571e-06 | 19.52135 | 6.64584 | 792.5437 | 1514.64 | 0.7502 | 0.594722508 | Yes | Hf | Hf
XIDBUJ_clean | 1.20761e-05 | 7.40475 | 6.25511 | 912.8919 | 1233.34 | 0.5684 | 0.518888 | No |  | Zn
XIDSUZ_clean | 6.38973e-06 | 16.05314 | 15.78983 | 2027.283 | 3838.8 | 0.781 | 1.58331 | Yes | Cu | Cu
XIFLOP_clean | 1.17843e-06 | 3.91972 | 3.02211 | 448.2938 | 26.4012 | 0.3262 | 0.146234 | No |  | Cd
XIGFOJ_manual | 5.07847e-06 | 18.90864 | 18.72951 | 1445.009 | 1962.03 | 0.7528 | 1.0878 | Yes | Cd | Cd
XIGHAX_clean | 3.41888e-06 | 9.42856 | 6.02587 | 780.0069 | 1358.17 | 0.657 | 0.512466 | No |  | Zn
XIGHEB_clean | 3.24869e-06 | 9.46287 | 6.0394 | 791.1956 | 1379.02 | 0.6604 | 0.522504 | No |  | Zn
XIGHIF_clean | 3.42435e-06 | 9.11851 | 6.40194 | 762.3578 | 1312.64 | 0.6494 | 0.495075 | No |  | Zn
XIGWUF_clean | 2.01602e-06 | 7.07949 | 4.99162 | 2090.249 | 6931.17 | 0.7822 | 1.63499 | Yes | Li | Mo,Li
XIHRIQ_clean | 1.73999e-05 | 4.88127 | 3.7293 | 904.1591 | 821.794 | 0.4886 | 0.441774 | No |  | Co
XIHSAJ01_clean | 1.30565e-05 | 5.98845 | 3.99073 | 970.3745 | 1712.99 | 0.576 | 0.558935 | Yes | Co | Co
XIHSAJ_clean | 1.25422e-05 | 6.08478 | 4.0122 | 985.9891 | 1791.66 | 0.6044 | 0.595933 | Yes | Co | Co
XIHSEN01_clean | 1.46132e-05 | 5.64298 | 3.8792 | 921.8459 | 1295.85 | 0.5704 | 0.525822 | Yes | Co | Co
XIHSEN_clean | 1.54997e-05 | 5.63541 | 3.87826 | 916.6575 | 1307.44 | 0.5682 | 0.520843 | Yes | Co | Co
XIHXAP_clean | 3.40854e-05 | 4.61505 | 2.44236 | 788.4135 | 551.97 | 0.481 | 0.379227 | Yes | Mn | Mn
XIHXET_clean | 2.65028e-05 | 4.30155 | 3.10604 | 799.6865 | 588.741 | 0.5074 | 0.40576 | Yes | Mn | Mn
XILLEL_clean | 1.70005e-05 | 7.63373 | 5.31385 | 1011.461 | 1605.06 | 0.5862 | 0.592918 | No |  | Zn
XILLIP_clean | 1.43289e-05 | 8.02024 | 6.48918 | 1430.378 | 3366.26 | 0.7058 | 1.00956 | No |  | Zn
XILSUI_clean | 1.02014e-05 | 8.05462 | 5.1792 | 1200.26 | 2494.21 | 0.6418 | 0.770326 | Yes | Zn,Mn | Zn,Mn
XILTAP_clean | 1.15278e-05 | 7.46835 | 4.491 | 1119.621 | 2256.2 | 0.622 | 0.696404 | Yes | Zn,Mn | Zn,Mn
XILVIZ_clean | 1.07725e-05 | 7.75339 | 4.84522 | 1178.223 | 2406.8 | 0.6436 | 0.758304 | Yes | Zn,Mn | Zn,Mn
XIMPOA01_clean | 1.96534e-07 | 3.73492 | 3.03253 | 703.0569 | 81.7168 | 0.3916 | 0.275318 | No |  | Zn
XIMPOA_clean | 1.40925e-07 | 3.66828 | 2.99963 | 687.4884 | 60.621 | 0.3818 | 0.262482 | No |  | Zn
XINHOT_clean | 1.71217e-05 | 5.41924 | 4.10207 | 648.0881 | 471.04 | 0.4344 | 0.281529 | No |  | La
XINJAH_clean | 1.55936e-05 | 5.1973 | 3.21133 | 648.7019 | 441.406 | 0.4512 | 0.292695 | No |  | La
XINRAP_clean | 3.92006e-06 | 7.72889 | 5.88361 | 1002.136 | 1993.96 | 0.6604 | 0.66181 | Yes | Co | Co
XINWUO_clean | 3.11515e-06 | 6.28616 | 4.28799 | 910.4815 | 2139.64 | 0.6626 | 0.603282 | Yes | Zn | Zn
XINYAW_clean | 1.47559e-05 | 6.39712 | 2.73319 | 887.8471 | 694.298 | 0.501 | 0.44481 | Yes | Cu | Cu
XINZEB_clean | 1.92158e-05 | 5.58391 | 4.38224 | 671.1815 | 1010.49 | 0.5618 | 0.377069 | Yes | Cd | Cd
XIPBII_clean | 2.95504e-06 | 7.09225 | 3.16573 | 651.5889 | 385.489 | 0.4848 | 0.31589 | Yes | Co | Nd,Co
XIPBOO_clean | 3.09485e-06 | 7.07028 | 3.0369 | 629.1524 | 373.361 | 0.489 | 0.307655 | Yes | Co | Gd,Co
XIPGUA_clean | 4.39068e-07 | 6.999 | 4.80417 | 338.3717 | 451.159 | 0.4992 | 0.168915 | Yes | W,Cu,K | W,Cu,Ge,K
XIPHIN_clean | 6.81628e-07 | 3.919 | 2.93663 | 642.0752 | 277.014 | 0.5236 | 0.33619 | No |  | Fe
XIQHIO_clean | 1.07286e-07 | 3.58583 | 2.84823 | 427.4345 | 28.8689 | 0.3432 | 0.146696 | No |  | Fe
XIQZIH_clean | 6.80875e-06 | 4.35261 | 3.25057 | 815.2152 | 254.466 | 0.4642 | 0.378424 | No |  | Cu
XIRHUC_clean | 6.50793e-06 | 3.93056 | 2.87434 | 727.3521 | 185.785 | 0.42 | 0.305489 | Yes | Zn | Na,Zn
XISKUF_clean | 0.000496408 | 4.31794 | 3.58074 | 516.0358 | 324.808 | 0.4082 | 0.210646 | Yes | Al | Al
XISLAM_clean | 0.000593583 | 4.34393 | 3.64065 | 516.4836 | 357.901 | 0.4122 | 0.212894 | No |  | Al
XISPEW01_clean | 6.19098e-06 | 7.58694 | 5.52656 | 875.9559 | 1712.03 | 0.624 | 0.546598 | Yes | Pt | Fe,Pt
XISPEW02_clean | 6.19675e-06 | 7.73943 | 5.5228 | 920.9799 | 1828.83 | 0.6324 | 0.582427 | Yes | Pt | Fe,Pt
XISPEW_clean | 6.14452e-06 | 7.45128 | 5.46523 | 850.3184 | 1666.86 | 0.6188 | 0.526177 | Yes | Pt | Fe,Pt
XISPUM01_clean | 4.42374e-06 | 6.90955 | 4.49306 | 872.9279 | 1780.98 | 0.6396 | 0.558325 | Yes | Pt | Fe,Pt
XISPUM_clean | 7.04526e-06 | 7.32941 | 4.58436 | 821.2541 | 1648.41 | 0.6216 | 0.510492 | Yes | Pt | Fe,Pt
XISVUR_clean | 1.32271e-05 | 5.04407 | 3.94718 | 851.2812 | 1463.99 | 0.6072 | 0.516898 | Yes | Zn | Zn
XISXEE_clean | 7.72095e-06 | 10.02626 | 5.46429 | 1502.833 | 3376.43 | 0.7296 | 1.09647 | Yes | Ni | Ni
XITYOP_clean | 1.5007e-05 | 11.26084 | 5.01855 | 1206.382 | 2422.64 | 0.6806 | 0.821064 | Yes | Cu | Cu
XIVMEW01_clean | 1.47603e-05 | 5.52138 | 3.68821 | 742.104 | 720.87003 | 0.5016 | 0.372238 | Yes | Fe | Fe
XIVMEW_clean | 2.83089e-05 | 5.05762 | 3.31299 | 645.382 | 412.041 | 0.4568 | 0.29481 | Yes | Fe | Fe
XIWKUJ_clean | 1.31881e-05 | 6.80952 | 3.08787 | 488.6105 | 657.005 | 0.5734 | 0.28017 | No |  | Zn
XIWLAQ_clean | 3.81365e-06 | 6.60663 | 5.9994 | 436.3478 | 447.396 | 0.5236 | 0.228472 | Yes | Zn | Zn
XIWYEH_clean | 3.31013e-05 | 4.26164 | 3.52891 | 425.7548 | 149.859 | 0.3304 | 0.140669 | No |  | Ti
XIYYEL_clean | 2.18998e-06 | 8.54513 | 8.23246 | 1384.786 | 3203.31 | 0.7918 | 1.09647 | No |  | Zn
XOBXIW_clean | 7.27069e-06 | 4.67713 | 3.51548 | 528.1225 | 357.597 | 0.4444 | 0.234698 | No |  | Ni
XOCGUR_clean | 1.20216e-07 | 3.64407 | 2.7768 | 634.832 | 41.1435 | 0.4316 | 0.273993 | Yes | Ca,Co | Ca,Co
XODPUD_clean | 7.19611e-06 | 15.85383 | 13.08935 | 1607.063 | 3296.43 | 0.7882 | 1.26669 | Yes | Zn,Cr | Zn,Cr
XODXIZ_clean | 6.13298e-06 | 4.29096 | 2.67804 | 608.7205 | 187.449 | 0.4464 | 0.271733 | No |  | Y
XOFFUT_clean | 1.5279e-05 | 7.8035 | 3.03296 | 817.314 | 937.854 | 0.527 | 0.430725 | Yes | V | V
XOFPEP01_clean | 4.51152e-06 | 5.97449 | 3.48385 | 490.9036 | 475.021 | 0.5188 | 0.25468 | Yes | U | U
XOFPEP_clean | 4.10955e-06 | 5.97089 | 3.4618 | 492.5575 | 510.537 | 0.5304 | 0.261252 | Yes | U | U
XOGXAU_clean | 1.36437e-05 | 5.74983 | 3.78405 | 813.5571 | 1021.6 | 0.5252 | 0.427279 | Yes | Cd | Cd
XOHJUA_clean | 5.42996e-08 | 3.5863 | 3.06344 | 475.8687 | 16.6876 | 0.3482 | 0.165697 | Yes | Cu | Cu,La
XOHLEM_clean | 1.30802e-05 | 5.52611 | 4.54089 | 746.826 | 1373.82 | 0.5986 | 0.44705 | Yes | Zn | Zn
XOHTUJ_clean | 4.86908e-06 | 6.47036 | 4.69494 | 847.7306 | 1862.3 | 0.6472 | 0.548652 | Yes | Ag | Ru,Ag
XOJCUV_clean | 2.83334e-06 | 4.0943 | 2.50912 | 650.212 | 154.77 | 0.4254 | 0.276601 | Yes | Ni,V | Ni,V
XOJPES_clean | 8.29986e-07 | 4.42711 | 3.10794 | 612.4036 | 413.095 | 0.5662 | 0.346744 | Yes | Cu | Cu
XOJPIW_charged | 6.92569e-06 | 8.62622 | 7.92037 | 902.8367 | 1051.56 | 0.5836 | 0.526895 | Yes | Ag | Ag
XOJWEZ_clean | 1.25057e-05 | 5.26222 | 4.56445 | 707.9195 | 530.438 | 0.5012 | 0.354809 | Yes | Cu | Cu
XOJWID_charged | 1.13603e-05 | 5.19425 | 2.78182 | 721.1573 | 571.935 | 0.4888 | 0.352502 | Yes | Zn | Zn
XOJWOJ_clean | 1.0484e-05 | 7.01927 | 4.56509 | 828.9743 | 1273.03 | 0.6016 | 0.498713 | Yes | Zn | Zn
XOKHAH_clean | 8.65027e-07 | 3.76094 | 3.05778 | 638.4921 | 38.9151 | 0.3978 | 0.253993 | Yes | Zn | Zn
XOKHIP_clean | 6.61082e-06 | 4.7478 | 3.45863 | 461.4526 | 207.197 | 0.3986 | 0.183935 | Yes | Zn | Zn,Sm
XOLGEM_clean | 4.90711e-06 | 8.23028 | 3.3881 | 888.4072 | 1237.387 | 0.618 | 0.549034 | No |  | Li,Co
XOMCIL_clean | 2.47005e-06 | 4.28189 | 2.54839 | 304.5039 | 83.5052 | 0.3978 | 0.121132 | No |  | Er
XOMCIN_clean | 2.14335e-05 | 5.94246 | 4.25779 | 1004.912 | 2074.35 | 0.6074 | 0.610384 | Yes | Ni | Ni
XOMCOT_clean | 6.2085e-05 | 4.8748 | 3.64387 | 886.4541 | 864.872 | 0.4934 | 0.437378 | No |  | Co
XOMDOU_clean | 3.12356e-05 | 6.08861 | 4.66373 | 846.0094 | 992.396 | 0.5438 | 0.460059 | Yes | Ag | Ag
XOMGIQ_clean | 7.81127e-06 | 5.5226 | 3.96675 | 893.2001 | 1291.67 | 0.5666 | 0.506089 | Yes | Ag | Ag,Cr
XOMJOY_clean | 2.74223e-05 | 6.10947 | 3.84777 | 840.3503 | 870.307 | 0.5142 | 0.43211 | No |  | Gd
XOMJUE_clean | 2.95272e-05 | 6.09418 | 3.77279 | 821.821 | 834.517 | 0.507 | 0.416662 | No |  | Er
XONGUD_clean | 4.52403e-07 | 8.38841 | 6.91725 | 372.5005 | 470.01 | 0.5318 | 0.198096 | Yes | W,Cr,K | W,Cr,K,Co
XONLES01_clean | 5.40243e-06 | 15.55222 | 13.97126 | 3298.36 | 5408.75 | 0.871 | 2.87288 | Yes | Cu | Cu
XOPKIX_clean | 2.72293e-06 | 4.3954 | 2.86735 | 643.0082 | 83.3365 | 0.4068 | 0.261575 | No |  | Ag
XOPKOD_clean | 4.23547e-06 | 4.54668 | 3.0036 | 657.0345 | 108.052 | 0.4172 | 0.274114 | No |  | Ag
XOPLOE_clean | 8.98146e-06 | 7.50726 | 5.3332 | 1008.836 | 2031.62 | 0.621 | 0.626488 | Yes | Cu | Cu
XOPLUL_clean | 1.0778e-05 | 4.48758 | 3.26596 | 587.5959 | 523.603 | 0.4918 | 0.28898 | No |  | Cd
XOPMIA_clean | 1.49078e-05 | 5.53948 | 4.71058 | 950.733 | 1548.47 | 0.5582 | 0.5307 | No |  | Cd
XOQXEH_clean | 2.92512e-05 | 5.17553 | 3.13265 | 655.9313 | 309.602 | 0.4694 | 0.307895 | Yes | Zn | Zn
XOQXIL_clean | 9.42178e-06 | 5.56779 | 4.25341 | 950.7421 | 1529.56 | 0.552 | 0.524811 | Yes | Zn | Zn,Si
XOQXOR_SL | 1.07599e-05 | 4.82657 | 2.72791 | 832.0575 | 423.049 | 0.484 | 0.402716 | No |  | Zn,Si
XORHET_clean | 6.46612e-06 | 4.71137 | 3.51837 | 817.4209 | 904.169 | 0.5446 | 0.445167 | Yes | Co | Co
XOSPEB_clean | 9.93662e-05 | 4.51127 | 3.14004 | 454.595 | 382.38 | 0.5006 | 0.22757 | Yes | In | In
XOSPOK_clean | 7.75361e-06 | 6.02139 | 4.57668 | 513.2864 | 943.297 | 0.586 | 0.300786 | Yes | Zn | Zn
XOSPUQ02_clean | 4.45032e-06 | 4.0009 | 2.48146 | 411.0068 | 163.32 | 0.485 | 0.199338 | Yes | Zn | Zn
XOSPUQ_clean | 4.94071e-06 | 4.06788 | 2.48984 | 415.8696 | 181.915 | 0.4968 | 0.206604 | Yes | Zn | Zn
XOTGUI_clean | 4.5473e-06 | 5.14072 | 4.00351 | 642.8553 | 1294.93 | 0.6006 | 0.386099 | Yes | Nd | Nd
XOTHAP_clean | 4.26208e-06 | 5.67034 | 4.65738 | 664.4298 | 1318.53 | 0.6152 | 0.408756 | Yes | Nd | Nd
XOTSEG_clean | 8.23652e-06 | 8.78779 | 6.45971 | 1207.604 | 2095.91 | 0.6318 | 0.762964 | Yes | Mn | Mn
XOTSIK_clean | 7.63768e-06 | 8.84143 | 7.37067 | 1040.255 | 1847.76 | 0.6086 | 0.633099 | Yes | Cd | Cd
XOTXAG_clean | 9.84024e-06 | 4.5925 | 3.72441 | 687.1813 | 765.906 | 0.459 | 0.315416 | Yes | Na,La | Na,La
XOTXUB_clean | 1.44308e-06 | 4.27674 | 3.47607 | 821.6657 | 260.289 | 0.4284 | 0.352001 | Yes | Mn | Mn
XOTZIR_clean | 2.04971e-05 | 6.298 | 3.81619 | 749.7601 | 598.675 | 0.4626 | 0.34684 | Yes | Yb | Yb
XOVPIH_clean | 4.36206e-06 | 4.3234 | 3.46915 | 662.0938 | 501.096 | 0.4966 | 0.328796 | Yes | Ce | Ce
XOVPON_clean | 7.65224e-06 | 5.74841 | 4.13919 | 774.8574 | 1119.41 | 0.5696 | 0.44136 | Yes | Ce | Ce
XOVPUU_clean | 4.58873e-06 | 11.45503 | 9.77333 | 2469.392 | 4968.9 | 0.8444 | 2.08515 | Yes | Cu | Cu
XOVQAB_clean | 5.78938e-06 | 9.04253 | 7.30249 | 1638.764 | 3855.09 | 0.7448 | 1.22055 | Yes | Cu | Cu
XOVQEF_SL | 4.72446e-06 | 13.73802 | 11.42638 | 2306.05 | 4618.32 | 0.8224 | 1.89649 | Yes | Zn | Zn
XOVQIJ_clean | 9.23799e-06 | 7.41561 | 4.13146 | 1080.983 | 1821.27 | 0.5816 | 0.6287 | Yes | Na,Zn | Na,Zn
XOVVEK_clean | 1.09377e-05 | 4.5587 | 3.32854 | 625.8449 | 362.376 | 0.4486 | 0.280754 | Yes | Zn | Zn
XOVVIO_clean | 2.77022e-06 | 4.51219 | 3.10979 | 605.3928 | 211.331 | 0.4304 | 0.260561 | Yes | Zn | Zn
XOVVOU_clean | 8.32441e-06 | 6.57595 | 5.59779 | 932.2532 | 2111.12 | 0.6676 | 0.622371 | Yes | Zn | Zn
XOVXAI_clean | 1.47025e-05 | 4.18364 | 3.10112 | 547.5012 | 158.912 | 0.3724 | 0.20389 | Yes | Co | Co
XOVXEM_clean | 1.45087e-05 | 4.37957 | 3.07357 | 464.2138 | 188.549 | 0.3978 | 0.184664 | Yes | Cd | Cd
XOVYIR_clean | 1.4076e-05 | 4.13092 | 3.16968 | 573.8124 | 170.769 | 0.3782 | 0.217015 | Yes | Mn | Mn
XOVYUD_clean | 4.00036e-07 | 3.82744 | 2.88368 | 525.7762 | 140.841 | 0.4522 | 0.237756 | Yes | Cd | Cd
XOXMED_clean | 5.26965e-06 | 15.20268 | 12.48764 | 2004.008 | 3813.84 | 0.7876 | 1.57836 | Yes | Zn | Zn
XUCLIS_clean | 2.67836e-05 | 6.38625 | 3.16193 | 902.4782 | 792.954 | 0.495 | 0.446727 | Yes | Zn | Zn
XUCNOZ_clean | 3.71338e-06 | 6.67171 | 3.21316 | 670.4885 | 693.652 | 0.5484 | 0.367696 | Yes | Cd,Zn | Cd,Zn
XUCSAR01_clean | 4.17659e-06 | 4.10082 | 2.80661 | 602.0397 | 133.034 | 0.4592 | 0.276457 | Yes | Y | Y
XUCSAR_clean | 4.19184e-06 | 4.0404 | 2.74885 | 602.0325 | 125.607 | 0.4544 | 0.273564 | Yes | Y | Y
XUCSOF_clean | 3.18635e-05 | 5.25566 | 4.59264 | 623.7836 | 636.199 | 0.482 | 0.300664 | Yes | Y | Y
XUDNUH_clean | 5.79029e-06 | 12.36127 | 6.84234 | 2029.826 | 4653.12 | 0.8076 | 1.63929 | Yes | Cu | Cu
XUDPIX_clean | 6.48735e-06 | 11.39057 | 6.9563 | 1789.261 | 4512 | 0.7746 | 1.38596 | Yes | Cu | Cu
XUDYEC_clean | 1.11217e-05 | 6.34584 | 5.04991 | 901.697 | 1779.55 | 0.6464 | 0.582857 | Yes | Cd | Cd
XUDYOM_clean | 2.20371e-05 | 5.92099 | 5.48654 | 612.7489 | 776.015 | 0.5438 | 0.333212 | No |  | In
XUFPIZ_clean | 3.33545e-06 | 4.43917 | 3.40706 | 757.6619 | 120.561 | 0.4154 | 0.314732 | No |  | Co
XUFWOM_clean | 5.72453e-06 | 9.12848 | 8.18722 | 1229.584 | 2402.97 | 0.7082 | 0.870792 | Yes | Zn | Zn
XUFYAA_clean | 1.19076e-05 | 16.80237 | 4.60613 | 1697.225 | 3604.43 | 0.7212 | 1.22404 | Yes | Mg | Mg
XUGDOU_clean | 1.7145e-05 | 5.59885 | 2.90872 | 483.924 | 306.636 | 0.4496 | 0.217572 | Yes | Cd | Cd
XUGROI_clean | 1.17426e-05 | 6.64754 | 5.07389 | 1258.618 | 2998.35 | 0.6836 | 0.860391 | Yes | Cu | Cu
XUGSEY_clean | 9.82156e-06 | 7.45351 | 5.81909 | 1409.398 | 3645.63 | 0.7068 | 0.996162 | Yes | Zn | Zn
XUGSID_clean | 5.107e-05 | 4.92449 | 2.60361 | 718.4218 | 444.099 | 0.442 | 0.317543 | Yes | Co | Co
XUGWAZ_clean | 3.15896e-05 | 4.92003 | 3.32075 | 639.7707 | 256.629 | 0.3926 | 0.251175 | No |  | Dy
XUGWUS_clean | 7.27617e-06 | 5.27863 | 4.66019 | 724.2283 | 659.843 | 0.496 | 0.359218 | Yes | Cd | Cd
XUHVON_clean | 1.01494e-05 | 4.66393 | 3.20904 | 993.7592 | 1351.18 | 0.629 | 0.625077 | No |  | Zn
XUJPEY_clean | 2.40339e-05 | 5.84221 | 4.51142 | 796.7747 | 1055.42 | 0.5206 | 0.4148 | No |  | Ni
XUJPIC_clean | 2.30377e-05 | 5.88914 | 4.75213 | 807.6827 | 1120.12 | 0.5304 | 0.428394 | No |  | Ni
XUJPOI_clean | 1.75098e-05 | 5.22333 | 3.76094 | 808.218 | 1172.61 | 0.566 | 0.457452 | No |  | Ni
XUJQAV_clean | 1.768e-05 | 5.23926 | 3.75063 | 808.9175 | 1189.19 | 0.5596 | 0.452669 | No |  | Ni
XUKHUI_clean | 3.37442e-05 | 5.94415 | 4.22176 | 832.4662 | 982.099 | 0.5426 | 0.451698 | Yes | Zn | Zn
XUKLAS_clean | 7.90659e-06 | 5.87516 | 3.79987 | 791.8033 | 721.53 | 0.4946 | 0.391624 | Yes | Zn | Zn
XUKNIC_clean | 9.21424e-06 | 6.71193 | 5.19255 | 996.3533 | 2503.38 | 0.6472 | 0.644838 | Yes | Zn | Zn
XUKYEI_neutral | 3.93662e-06 | 13.17229 | 10.75846 | 3481.797 | 6285.97 | 0.8682 | 3.02289 | No |  | Cu
XULCIR_clean | 1.46834e-05 | 4.97155 | 3.17631 | 966.3797 | 1087.56 | 0.5728 | 0.553541 | Yes | Mn | Mn,Fe
XULDOZ_clean | 1.30617e-05 | 4.87245 | 2.48068 | 759.9997 | 529.495 | 0.502 | 0.381521 | Yes | Co | Co
XULGUI_clean | 3.52312e-05 | 5.19956 | 3.31728 | 682.1608 | 483.427 | 0.4636 | 0.31625 | No |  | Dy
XULVAD_clean | 3.43764e-06 | 4.0348 | 2.77953 | 563.1963 | 145.402 | 0.4428 | 0.249383 | Yes | Mn | Gd,Mn
XUMCAK_clean | 7.55264e-07 | 4.73151 | 2.87966 | 661.5988 | 461.865 | 0.5952 | 0.393784 | No |  | Cd,Cu
XUMMOJ_clean | 3.61761e-06 | 8.37622 | 7.86065 | 924.334 | 1093.52 | 0.5464 | 0.505057 | Yes | Cu | Cu
XUMMUP_clean | 2.8185e-06 | 8.4295 | 7.42103 | 988.1716 | 1153.31 | 0.545 | 0.538555 | Yes | Cu | Cu
XUMNEA_clean | 3.20043e-05 | 5.24244 | 3.69297 | 820.7148 | 493.654 | 0.4622 | 0.379335 | No |  | Cd
XUMNIE_clean | 1.4161e-05 | 7.92656 | 5.00523 | 1195.12 | 2201.63 | 0.617 | 0.737389 | No |  | Zn
XUMSOP_clean | 2.94823e-06 | 5.79642 | 2.80847 | 521.007 | 336.914 | 0.4892 | 0.254877 | No |  | Ho
XUMTUV_clean | 1.46241e-05 | 5.4813 | 5.1227 | 797.2956 | 1539.79 | 0.6264 | 0.499425 | Yes | Ho | Ho
XUMVAD_clean | 1.44221e-05 | 5.48445 | 5.10748 | 805.2891 | 1571.03 | 0.619 | 0.498472 | Yes | Dy | Dy
XUMVEH_clean | 1.26619e-05 | 5.51001 | 5.03328 | 875.4038 | 1733.88 | 0.6382 | 0.55868 | Yes | Nd | Nd
XUNGOD_clean | 4.83654e-05 | 5.27654 | 3.81371 | 967.1273 | 1059.73 | 0.4858 | 0.469831 | No |  | Li
XUNGUJ_clean | 3.11791e-05 | 4.49594 | 4.05224 | 965.2137 | 1021.06 | 0.4874 | 0.470444 | No |  | Li
XUNHAQ_clean | 2.73346e-05 | 4.43369 | 3.93895 | 989.0023 | 1109.42 | 0.495 | 0.489555 | Yes | Li | Li
XUNRUV_clean | 3.319e-05 | 4.49215 | 3.15718 | 908.455 | 584.162 | 0.4566 | 0.414801 | No |  | Li
XUNSAC_clean | 3.17163e-05 | 4.78336 | 3.78154 | 951.973 | 912.941 | 0.4742 | 0.451425 | Yes | Li | Li
XUNSEG_clean | 3.5912e-05 | 5.12519 | 4.59555 | 993.3249 | 1010.61 | 0.4976 | 0.494281 | Yes | Li | Li
XUNSIK_clean | 2.29365e-05 | 4.24603 | 3.78968 | 948.8566 | 963.071 | 0.475 | 0.450706 | No |  | Li
XUNSOQ_clean | 4.38131e-05 | 5.47061 | 4.41529 | 986.0474 | 1078.08 | 0.49 | 0.483165 | No |  | Li
XUNSUW_clean | 2.60525e-06 | 3.69134 | 2.56409 | 858.8114 | 54.414 | 0.4058 | 0.348506 | Yes | Li | Li
XUNTAD_clean | 4.21871e-06 | 3.83107 | 2.66972 | 883.5639 | 105.093 | 0.4358 | 0.385056 | Yes | Li | Li
XUNTIL_clean | 1.47803e-05 | 4.3912 | 3.544 | 902.0874 | 604.235 | 0.4582 | 0.413336 | Yes | Li | Li
XUPSAE_clean | 3.7862e-05 | 6.99773 | 6.86151 | 937.2071 | 1477.3 | 0.5844 | 0.547705 | No |  | Al
XUQSIN_clean | 9.39424e-07 | 6.09297 | 3.1318 | 592.5294 | 672.26 | 0.5418 | 0.321032 | Yes | Mn | W,Mn
XUTQEI_clean | 5.91632e-06 | 15.07113 | 13.13968 | 2084.91 | 4514.6 | 0.7968 | 1.66126 | Yes | Ni | Ni
XUVGUQ_charged | 2.17861e-05 | 5.67343 | 3.67394 | 420.8506 | 175.822 | 0.3528 | 0.148476 | Yes | Rb | Rb,Ga
XUVHEB_clean | 2.01872e-05 | 6.21978 | 5.41115 | 928.2982 | 1280.54 | 0.5818 | 0.540085 | Yes | Zn | Zn
XUVQOW_clean | 1.18229e-05 | 7.02178 | 4.13589 | 835.4358 | 1541.47 | 0.6186 | 0.516801 | Yes | Cd | Cd
XUWFUR_clean | 7.92799e-06 | 8.57387 | 5.22151 | 1002.529 | 1386.02 | 0.5736 | 0.575051 | Yes | Cu | Cu
XUWKEH_clean | 1.97674e-06 | 5.79973 | 4.2003 | 676.7411 | 506.339 | 0.4194 | 0.283826 | Yes | Mn,K | Mo,Mn,K
XUWSUD_clean | 5.31327e-05 | 4.4926 | 3.78091 | 466.018 | 334.605 | 0.4438 | 0.206819 | Yes | Mn | Ga,Mn
XUWTAK_clean | 5.48198e-05 | 4.40667 | 3.75356 | 459.8716 | 332.819 | 0.4382 | 0.201516 | Yes | Mn | Ga,Mn
XUYDIF_clean | 1.01852e-06 | 3.88622 | 2.90765 | 562.3886 | 74.7119 | 0.4126 | 0.232042 | No |  | Cd
XUYXAR_clean | 3.87927e-06 | 4.42154 | 3.80283 | 661.8396 | 381.179 | 0.432 | 0.285915 | Yes | Zn | Zn
XUZDUS_clean | 6.64716e-07 | 4.25337 | 2.99465 | 549.6227 | 88.947 | 0.462 | 0.253925 | Yes | Ag | Ag
XUZFUU_clean | 1.13637e-05 | 4.68587 | 4.02373 | 646.7218 | 688.065 | 0.4318 | 0.279255 | Yes | Na | Ho,Na
XUZXUN_clean | 6.45838e-06 | 6.69731 | 3.21556 | 475.0932 | 553.15 | 0.5338 | 0.253604 | Yes | Np | Np
YABHER_clean | 1.11919e-05 | 14.37293 | 4.52414 | 1444.759 | 2756.36 | 0.7082 | 1.02318 | Yes | Cu | Cu
YABPAU_clean | 2.11681e-05 | 5.82793 | 4.33044 | 934.1429 | 1403.02 | 0.5582 | 0.521438 | Yes | Mg | Mg
YABWOP_clean | 2.04168e-06 | 4.88487 | 3.26584 | 608.8243 | 431.619 | 0.5666 | 0.344959 | Yes | V | V
YAGJOI_clean | 1.87582e-05 | 5.63288 | 5.50957 | 929.489 | 1443.46 | 0.5528 | 0.513822 | No |  | Mn
YAGRON_clean | 0.000224992 | 4.8185 | 3.03513 | 447.5114 | 295.09 | 0.4728 | 0.211583 | No |  | Ga
YAHPED_clean | 1.4569e-05 | 6.77398 | 3.93575 | 976.4671 | 1702.16 | 0.5738 | 0.560295 | No |  | Ni
YAJXIT_clean | 6.02366e-06 | 5.12079 | 3.85633 | 624.4263 | 587.051 | 0.5148 | 0.321454 | Yes | U | Cu,U
YAJXUF_clean | 7.4478e-06 | 4.78048 | 4.01708 | 620.3089 | 505.215 | 0.519 | 0.32194 | Yes | Zn,U | Zn,U
YAJZIV_clean | 1.06694e-05 | 6.01227 | 2.87459 | 538.8396 | 365.794 | 0.4034 | 0.217475768 | Yes | Dy,K | Dy,K
YANBAR01_clean | 5.55504e-06 | 4.64582 | 3.70971 | 549.4143 | 437.666 | 0.4462 | 0.245149 | No |  | Co
YANBAR02_clean | 5.80722e-06 | 4.9953 | 3.83765 | 577.6207 | 532.338 | 0.4702 | 0.271598 | No |  | Co
YANBAR03_clean | 5.8109e-06 | 4.71059 | 3.74 | 552.8741 | 455.102 | 0.451 | 0.249346 | No |  | Co
YANBAR_clean | 6.34259e-06 | 4.9541 | 3.79831 | 566.9481 | 508.383 | 0.4572 | 0.259208 | No |  | Co
YAPLIM_clean | 5.9824e-06 | 8.749 | 6.77808 | 1037.122 | 1812.27004 | 0.65 | 0.674129 | Yes | Zn | Zn
YAPLOS_clean | 3.6482e-06 | 9.23645 | 7.54223 | 1193.233 | 1974.39153 | 0.6584 | 0.785625 | Yes | Mn | Mn
YAPLUY_clean | 5.30373e-06 | 7.79113 | 6.77532 | 1012.772 | 1697.20611 | 0.6296 | 0.637641 | Yes | Cu | Cu
YAPMAF_clean | 6.34103e-06 | 8.17522 | 6.25474 | 993.7493 | 1668.6058 | 0.6166 | 0.612746 | Yes | Ni | Ni
YAPRUE_charged | 7.89963e-06 | 8.30129 | 6.44362 | 867.2049 | 1157.86 | 0.542 | 0.470026 | Yes | Cs | Cs
YAPXIX_clean | 4.99069e-05 | 5.17779 | 4.8964 | 654.2747 | 351.907 | 0.4448 | 0.291021 | Yes | Zn | Zn
YAPYUK_clean | 4.28256e-06 | 3.81265 | 2.51848 | 649.1947 | 32.0821 | 0.3806 | 0.247084 | Yes | Co | Co
YAQCAW_clean | 0.000240332 | 4.91699 | 2.42411 | 418.6938 | 192.465 | 0.453 | 0.189668 | Yes | In | In
YAQCEY_clean | 8.24367e-06 | 6.56305 | 4.53526 | 915.9858 | 1417.84 | 0.554 | 0.507454 | Yes | Mn | Mn
YAQCIE_clean | 0.000215319 | 3.91255 | 3.10049 | 396.6176 | 101.293 | 0.4022 | 0.15952 | No |  | In
YAQKEI_clean | 1.44849e-05 | 4.87973 | 4.18958 | 521.5233 | 430.337 | 0.4374 | 0.228115 | Yes | Ho,Sb | Sb,Ho
YAQZUN_clean | 1.66954e-06 | 4.41613 | 2.73385 | 337.555 | 141.139 | 0.4636 | 0.156491 | Yes | U | U
YARBAW_clean | 3.76246e-06 | 4.44594 | 3.74599 | 840.209 | 571.825 | 0.4774 | 0.401114 | Yes | Ni | Ni
YARBUQ_clean | 5.30491e-05 | 4.67624 | 4.03616 | 834.3624 | 449.355 | 0.447 | 0.372961 | Yes | Ni | Ni
YARDEC_clean | 1.6534e-05 | 4.66636 | 3.48033 | 962.0657 | 1149.52 | 0.547 | 0.52625 | No |  | Zn
YARDIG_clean | 1.623e-05 | 4.62568 | 3.53484 | 970.5722 | 1170.94 | 0.5394 | 0.523527 | No |  | Co
YARGAB_clean | 6.44744e-06 | 10.70302 | 9.67182 | 1040.395 | 1443.19 | 0.6238 | 0.648999 | Yes | Zn | Zn
YARKAF_clean | 4.21858e-06 | 4.78127 | 3.38887 | 752.1568 | 313.22096 | 0.4556 | 0.342684 | Yes | Zn | Zn
YARKEJ_clean | 1.62939e-05 | 5.07878 | 4.0341 | 819.0344 | 714.565 | 0.486 | 0.398052 | No |  | Zn
YARKOT_clean | 1.25691e-05 | 5.25265 | 3.98181 | 1038.676 | 1998.5 | 0.6296 | 0.653951 | Yes | Zn | Zn
YARSAN_clean | 3.70364e-05 | 5.04398 | 3.94642 | 772.4871 | 641.616 | 0.4644 | 0.358743 | Yes | Zn | Zn
YARSIV_clean | 4.36084e-07 | 3.72144 | 3.36254 | 569.4696 | 70.7832 | 0.358 | 0.20387 | No |  | Zn
YARVEV_clean | 8.13651e-06 | 5.13258 | 2.49623 | 620.3551 | 230.165 | 0.4098 | 0.254222 | Yes | Cu | Cu,Si
YARYEV_clean | 1.28632e-06 | 5.64641 | 4.02417 | 890.5195 | 1947.67 | 0.6948 | 0.618733 | No |  | Cd
YARYIZ_clean | 1.27003e-06 | 5.51251 | 4.14788 | 896.0252 | 1910.12 | 0.6948 | 0.622558 | No |  | Cd
YARYOF_clean | 1.32108e-06 | 4.91899 | 3.58217 | 815.7272 | 1504.99 | 0.6484 | 0.528917 | No |  | Cd
YARYUL_clean | 1.56742e-06 | 6.79463 | 6.1943 | 981.2483 | 2595.13 | 0.7536 | 0.73947 | Yes | Cd | Cd
YARZEZ02_clean | 2.45403e-06 | 7.33631 | 5.31685 | 1312.312 | 3923.75 | 0.7604 | 0.997882 | No |  | Cd
YARZEZ03_clean | 2.83819e-06 | 7.77175 | 4.5942 | 1233.545 | 3127.75 | 0.7232 | 0.8921 | No |  | Cd
YARZEZ_clean | 3.1462e-06 | 5.63038 | 4.40455 | 1042.553 | 2157.28 | 0.682 | 0.711021 | No |  | Cd
YASLOW_clean | 4.12215e-06 | 11.27088 | 6.03691 | 1209.07 | 2704.53 | 0.7068 | 0.85457 | No |  | Zn
YASLUA_clean | 3.86493e-06 | 4.94209 | 4.00194 | 585.5761 | 679.462 | 0.57 | 0.333779 | Yes | Mn | Mn,Hg
YASNAJ_clean | 2.66148e-05 | 5.78381 | 3.22912 | 828.1848 | 599.398 | 0.482 | 0.399184 | No |  | Co
YASPEP_clean | 6.62296e-08 | 3.57848 | 3.19398 | 768.9528 | 58.6306 | 0.422 | 0.324497 | Yes | Zn | Zn
YATDUV_clean | 4.80557e-06 | 9.16363 | 5.74685 | 1123.467 | 2580.67 | 0.7262 | 0.815861 | Yes | Zn | Zn
YAVSOG_clean | 1.06165e-05 | 5.27147 | 3.77137 | 629.8102 | 510.737 | 0.471 | 0.296641 | No |  | Ce
YAVTUN_clean | 4.13967e-06 | 9.91839 | 8.86286 | 1036.006 | 1796.36 | 0.6864 | 0.711115 | Yes | Nd | Nd
YAVVEZ_clean | 4.47579e-06 | 9.82749 | 8.59259 | 948.9016 | 1550.89 | 0.6474 | 0.614319 | Yes | Sm | Sm
YAVVID_clean | 9.74574e-06 | 4.84619 | 4.06844 | 688.004 | 771.298 | 0.5442 | 0.374412 | Yes | Gd | Gd
YAVVUP_clean | 9.78172e-06 | 4.79083 | 4.0345 | 671.4293 | 736.189 | 0.5422 | 0.364049 | Yes | Dy | Dy
YAVWAW_clean | 9.32606e-06 | 4.87227 | 4.07548 | 683.1861 | 782.881 | 0.5582 | 0.381355 | Yes | Ho | Ho
YAVWUQ_clean | 9.39478e-06 | 15.48597 | 6.62234 | 1337.283 | 2927.8 | 0.7402 | 0.989857 | Yes | Cu | Cu
YAVZAX_clean | 7.10227e-06 | 5.41112 | 4.55984 | 662.414 | 845.227 | 0.5678 | 0.376117 | No |  | Cu
YAVZUT_clean | 8.11574e-06 | 9.86186 | 4.91496 | 1170.365 | 2271.51 | 0.6662 | 0.779698 | Yes | Zn | Zn
YAWBAC_clean | 1.29698e-05 | 10.4496 | 5.49019 | 1168.227 | 2253.21 | 0.6638 | 0.775469 | Yes | Zn | Zn
YAWFEI_charged | 2.99572e-06 | 4.87237 | 4.21817 | 625.6569 | 497.251 | 0.4888 | 0.305822 | Yes | Cd | Cd
YAWFOS_clean | 1.49936e-06 | 6.58573 | 4.52277 | 720.2847 | 1102.76 | 0.6034 | 0.434618 | Yes | Cd | Cd
YAWKOX_clean | 3.57435e-06 | 7.42586 | 6.54227 | 793.2038 | 1361.67 | 0.6098 | 0.483696 | Yes | Pr | Pr
YAXBEF_clean | 5.16927e-06 | 3.9961 | 3.09297 | 382.4165 | 134.799 | 0.4538 | 0.17354 | Yes | Zn | Zn
YAXBOP_SL | 1.04283e-05 | 5.80792 | 5.38349 | 884.9714 | 1305.18 | 0.591 | 0.52302 | No |  | Fe
YAYLER_clean | 2.16198e-06 | 4.97966 | 4.34921 | 255.5558 | 230.813 | 0.4372 | 0.111729 | Yes | Ba,U | Ba,U
YAYLIV_clean | 3.88947e-07 | 4.05277 | 2.4028 | 277.8951 | 75.9494 | 0.4506 | 0.12522 | Yes | Ba,U | Ba,U
YAYPAR_charged | 4.2096e-06 | 3.81394 | 3.12011 | 337.4366 | 53.532 | 0.3514 | 0.118575 | No |  | Th
YAYPOF_clean | 4.40248e-06 | 6.50595 | 4.6947 | 416.2002 | 481.966 | 0.5536 | 0.230409 | Yes | U | U
YAYRAT_clean | 1.88274e-05 | 6.10819 | 5.25433 | 1158.18 | 3014.46 | 0.6904 | 0.799607 | No |  | Ga
YAZWOM_clean | 1.58605e-06 | 4.58853 | 4.19832 | 701.8972 | 307.868 | 0.47 | 0.329892 | Yes | Cu | Cu
YAZYEF_clean | 8.29113e-07 | 3.92715 | 3.10761 | 458.825 | 40.4824 | 0.3014 | 0.13829 | No |  | La
YAZYIJ_clean | 6.36058e-07 | 3.86183 | 3.02912 | 450.7408 | 31.0074 | 0.2958 | 0.133329 | No |  | Pr
YAZYUU_clean | 1.17276e-05 | 6.74224 | 2.93273 | 701.1246 | 637.472 | 0.5212 | 0.365427 | Yes | Cu | Cu
YAZZAC_clean | 8.9082e-06 | 4.64776 | 3.18674 | 496.618 | 252.41 | 0.4176 | 0.207388 | Yes | Gd | Gd
YAZZEG_clean | 8.63088e-06 | 4.60423 | 3.13816 | 485.079 | 239.006 | 0.4154 | 0.201502 | Yes | Dy | Dy
YEBKOG_clean | 1.75192e-06 | 4.5315 | 2.60825 | 535.1085 | 313.371 | 0.5136 | 0.274832 | Yes | Nd | Nd
YEBKUM_clean | 1.04536e-06 | 4.09909 | 2.92855 | 492.9508 | 200.692 | 0.5506 | 0.271419 | No |  | Yb
YEBLAT_clean | 3.44357e-06 | 6.81519 | 6.14414 | 622.6301 | 838.578 | 0.5478 | 0.341077 | No |  | La
YEDKOI_clean | 7.48277e-06 | 5.69122 | 4.8418 | 922.4837 | 1541.66174 | 0.592 | 0.546112 | Yes | Cr | Cr
YEDKUO_clean | 6.98936e-06 | 6.88443 | 4.8384 | 1208.478 | 3352.39 | 0.6498 | 0.785269 | Yes | Cr | Cr
YEDLAV_clean | 2.18772e-05 | 5.4499 | 3.81156 | 794.3821 | 920.655 | 0.514 | 0.408314 | Yes | Fe | Fe
YEFNEC_clean | 2.20581e-06 | 7.0118 | 5.67657 | 970.789 | 2586.03 | 0.7454 | 0.723623 | No |  | Cd
YEFNOM_clean | 2.23301e-06 | 6.99053 | 5.65806 | 964.8505 | 2567.58 | 0.7442 | 0.718045 | No |  | Cd
YEFPEE_clean | 2.88705e-06 | 6.60032 | 5.32777 | 860.9334 | 2228.08 | 0.7204 | 0.620219 | No |  | Cd
YEGCUJ_clean | 1.34875e-05 | 7.31661 | 4.83808 | 730.0016 | 978.182 | 0.5642 | 0.411867 | Yes | Pd | Pd
YEGDAR_clean | 3.17569e-06 | 4.49428 | 2.55528 | 744.6959 | 73.2697 | 0.3918 | 0.291773 | No |  | Mn
YEGHIC_clean | 5.73589e-07 | 7.13593 | 3.78757 | 920.4374 | 2040.4682 | 0.6726 | 0.619084 | No |  | Mo,Nd
YEGKOM_clean | 7.84622e-06 | 5.20851 | 4.05507 | 886.9022 | 1696.88 | 0.6196 | 0.549523 | No |  | Zn
YEGRAD_clean_h | 3.67123e-07 | 4.07066 | 2.5906 | 596.9365 | 291.451 | 0.4652 | 0.277694 | Yes | Ag | Cd,Ag
YEGTAG_clean | 3.88406e-08 | 3.60944 | 2.98909 | 448.6961 | 20.5635 | 0.3388 | 0.152018 | Yes | Ag | Ag
YEGTEK_clean | 5.73544e-06 | 5.83356 | 3.28711 | 636.1566 | 475.25 | 0.5134 | 0.326602 | Yes | Cd | Cd
YEHGID_clean | 1.27934e-05 | 6.88886 | 4.03008 | 952.7893 | 1099.6044 | 0.5406 | 0.51508 | No |  | Fe
YEKQOW_clean | 1.25988e-05 | 13.71017 | 3.97085 | 812.1234 | 1305.87 | 0.6056 | 0.491823 | Yes | Zn | Zn
YEKXET_clean | 8.68874e-06 | 6.4533 | 5.02363 | 1015.035 | 2344.84 | 0.6394 | 0.649013 | Yes | Zn | Zn
YEKXOD_clean | 9.09028e-06 | 7.62702 | 5.92083 | 1023.237 | 2022.46 | 0.6138 | 0.628063 | Yes | Cu | Cu
YEKXUJ_clean | 7.76608e-06 | 7.55002 | 6.86281 | 1061.704 | 2078.79 | 0.639 | 0.678429 | Yes | Cu | Cu
YELYOE_clean | 2.89519e-05 | 5.04252 | 3.59258 | 460.5939 | 340.597 | 0.4584 | 0.211137 | Yes | Cd | Cd
YEMFOM_clean | 1.40254e-05 | 4.97553 | 4.09686 | 581.7843 | 842.207 | 0.5806 | 0.337785 | Yes | Zn | Zn
YEMJAC_clean | 9.97175e-06 | 6.87778 | 6.50668 | 627.9671 | 976.807 | 0.5806 | 0.364597 | No |  | Dy
YEMLUY_charged | 3.02467e-06 | 6.12904 | 5.80783 | 514.9463 | 184.445 | 0.335 | 0.172507 | No |  | Co
YEMMAF_clean | 1.52607e-06 | 9.71746 | 9.09929 | 751.2019 | 1039.09 | 0.5818 | 0.43705 | Yes | Ni | Ni
YEPCUS_clean | 8.68083e-06 | 4.39638 | 2.87708 | 655.9442 | 180.021 | 0.4834 | 0.317084 | Yes | Ag | Ag
YEPDAZ_clean | 7.87799e-06 | 3.91463 | 2.57655 | 601.9817 | 47.6863 | 0.4228 | 0.254519 | Yes | Ag | Ag
YEQRER_clean | 9.67698e-07 | 5.87384 | 4.7032 | 862.3143 | 2665.28 | 0.7338 | 0.632764 | Yes | Yb,Pt,K | Yb,Pt,K
YEVQOG_clean | 4.55384e-06 | 6.25531 | 4.55241 | 621.3418 | 637.93952 | 0.5428 | 0.337264 | Yes | Ag | Ag
YEYCUC_SL | 7.66588e-06 | 17.82348 | 5.70059 | 1799.484 | 4186.05 | 0.7742 | 1.393879793 | No |  | Zr
YEYFEP_clean | 5.0105e-06 | 6.98334 | 4.14157 | 836.4211 | 1881.83 | 0.6508 | 0.544341 | Yes | Ho | Ho
YEYLUJ_clean | 2.4899e-05 | 5.22062 | 3.33528 | 804.0266 | 582.896 | 0.5078 | 0.408284 | Yes | Ag | Ag
YEYMEU_clean | 1.68843e-06 | 4.43825 | 2.49445 | 691.4386 | 137.379 | 0.4692 | 0.324423 | No |  | Ag
YEYYAC_clean | 1.02498e-05 | 6.35432 | 3.00875 | 864.5658 | 908.889 | 0.5364 | 0.463752 | No |  | Co
YEZFIU_clean | 4.09684e-06 | 7.76134 | 3.87237 | 862.9915 | 1331.4 | 0.5858 | 0.505539 | Yes | Zn | Zn
YEZKEV_clean | 1.75476e-05 | 5.97739 | 3.43415 | 912.7002 | 909.412 | 0.5084 | 0.464017 | Yes | Cr | Cr,Co
YEZKIZ_clean | 1.82906e-05 | 5.88797 | 3.34196 | 895.3032 | 795.968 | 0.5076 | 0.454456 | Yes | Cr | Ni,Cr
YEZKOF_clean | 1.46515e-05 | 6.11466 | 3.28691 | 856.3183 | 847.193 | 0.516 | 0.44186 | Yes | Mo | Mo,Co
YEZKUL_clean | 1.63734e-05 | 5.95403 | 3.22793 | 840.0185 | 785.227 | 0.5068 | 0.425721 | Yes | Mo | Mo,Ni
YEZSEC01_clean | 1.04465e-05 | 5.77745 | 2.40372 | 550.3729 | 156.66 | 0.4432 | 0.243925 | No |  | Gd,Mn
YIBMON01_clean | 1.3598e-05 | 4.19645 | 3.27284 | 806.2175 | 611.228 | 0.521 | 0.42004 | Yes | Zn | Zn
YIBMUT_clean | 2.62302e-05 | 4.66852 | 3.42869 | 694.4782 | 488.563 | 0.4898 | 0.340155 | Yes | Cd | Cd
YICDAR_clean | 1.17391e-05 | 5.59824 | 4.74384 | 1116.38 | 2547.24 | 0.6272 | 0.700194 | Yes | Mg | Mg
YICGOI_clean | 2.46069e-05 | 5.21305 | 2.62761 | 896.1778 | 492.706 | 0.4844 | 0.43411 | Yes | Co | Co
YICREI_clean | 2.00978e-05 | 5.84848 | 5.57464 | 542.7732 | 760.57 | 0.5592 | 0.303518 | Yes | Pb | Pb
YICTUZ_clean | 1.59349e-07 | 3.72009 | 2.58798 | 274.9511 | 72.9345 | 0.4788 | 0.131646 | Yes | Np | Np
YIGFIF_clean | 1.2782e-06 | 4.44183 | 3.32862 | 506.3676 | 292.733 | 0.4704 | 0.238195 | Yes | Mo,Na | Mo,Na
YIJYUN_clean | 1.44563e-08 | 3.50712 | 2.6153 | 622.7697 | 10.92 | 0.3942 | 0.245496 | Yes | Zn | Zn
YIKJOT_clean | 3.14347e-06 | 9.06042 | 4.04226 | 797.1621 | 1380.7697 | 0.6492 | 0.517517 | Yes | Ag | Ag
YIKJUZ_clean | 3.13926e-06 | 8.98552 | 4.23883 | 797.3274 | 1374.2074 | 0.6478 | 0.516507 | Yes | Ag | Ag
YILJAG_clean | 5.99545e-06 | 9.10869 | 5.99614 | 1269.504 | 3001.77 | 0.7242 | 0.919375 | Yes | Zn | Zn
YILJUA_clean | 1.17166e-05 | 6.47025 | 4.23928 | 937.6553 | 1779.75 | 0.616 | 0.577597 | No |  | Cd
YILKAH_clean | 1.13566e-05 | 5.89247 | 4.24175 | 953.0435 | 1871.92 | 0.628 | 0.598513 | No |  | Cd
YINCEF_clean | 1.384e-05 | 5.29805 | 4.38969 | 875.8715 | 1212.11 | 0.5194 | 0.454928 | Yes | Mn | Mn
YINCIJ_clean | 1.38129e-05 | 5.57662 | 4.55736 | 868.3646 | 1122.37 | 0.5342 | 0.463881 | Yes | Mn | Mn
YINCOP_clean | 1.39075e-05 | 5.26078 | 4.28352 | 844.2309 | 1042.84 | 0.5154 | 0.435117 | Yes | Mn | Mn
YINCUV_clean | 1.15763e-05 | 4.80903 | 3.55203 | 711.8147 | 396.966 | 0.407 | 0.289708 | Yes | Mn | Mn
YINDOQ_clean | 2.57432e-05 | 4.43071 | 3.40597 | 737.844 | 500.394 | 0.4342 | 0.320372 | Yes | Mn | Mn
YINPEQ_clean | 3.33013e-06 | 9.47139 | 8.23796 | 1499.653 | 3574.65 | 0.7906 | 1.18563 | No |  | Cd
YINXIE_clean | 8.42729e-06 | 6.16574 | 4.96395 | 782.8463 | 794.22 | 0.5052 | 0.395493 | Yes | Cu | Cu
YIPDOR_clean | 4.85993e-06 | 10.31977 | 7.54281 | 2230.848 | 5444.55 | 0.7974 | 1.77888 | Yes | Cu | Cu
YIRHOY_clean | 7.97208e-06 | 4.32621 | 3.78826 | 305.2391 | 290.086 | 0.4232 | 0.129177 | Yes | Er | Er
YISFEL_clean | 1.82474e-06 | 5.46375 | 4.23769 | 565.4573 | 384.9 | 0.5068 | 0.286574 | Yes | Sr,Cu | Sr,Cu
YIVNIC_clean | 3.94035e-06 | 4.61348 | 3.86544 | 621.1219 | 340.991 | 0.3982 | 0.24733 | Yes | Cu,V | Cu,V
YIVZIO_clean | 5.04748e-06 | 7.47444 | 4.87179 | 882.5346 | 1439.3 | 0.577 | 0.509222 | Yes | Pr | Pr,Si
YIVZOU_clean | 9.52404e-06 | 7.22451 | 3.90462 | 983.8065 | 1781.5 | 0.6044 | 0.594611 | Yes | Pr | Pr,Si
YIWBEN_clean | 1.26011e-05 | 5.41707 | 3.94622 | 923.7193 | 1494.29 | 0.5648 | 0.521716 | No |  | Cd
YIWLEV_clean | 1.90258e-06 | 6.84017 | 5.52979 | 817.929 | 1676.76 | 0.7014 | 0.573697 | No |  | Cd
YIWLIZ_clean | 2.03288e-06 | 6.76345 | 5.40521 | 793.3108 | 1625.6 | 0.6972 | 0.553098 | No |  | Cd
YIWLUL_clean | 2.04297e-06 | 5.60589 | 3.69448 | 744.6959 | 1406.63 | 0.6708 | 0.499544 | Yes | Cd | Cd
YIWMEW_clean | 2.02743e-06 | 5.71951 | 3.80264 | 764.9178 | 1556.84 | 0.6656 | 0.509129 | Yes | Cd | Cd
YIWMOG_clean | 1.97177e-06 | 6.74773 | 5.04258 | 788.0593 | 1636.78 | 0.6788 | 0.534934 | Yes | Cd | Cd
YIWMUM_clean | 2.06598e-06 | 6.07798 | 4.22779 | 764.339 | 1575.28 | 0.6732 | 0.514552 | No |  | Cd
YIWNAT_clean | 2.04049e-06 | 6.30784 | 4.54282 | 774.7254 | 1608.45 | 0.675 | 0.52294 | No |  | Cd
YIWNIB_clean | 1.87444e-06 | 6.81948 | 5.37501 | 816.0867 | 1737.32 | 0.696 | 0.567996 | No |  | Cd
YIWNOH_clean | 1.96533e-06 | 6.80447 | 5.22872 | 797.4037 | 1677.82 | 0.691 | 0.551005 | No |  | Cd
YIWPAV_clean | 1.91679e-06 | 6.84936 | 5.28466 | 805.3281 | 1692.65 | 0.6932 | 0.558254 | No |  | Cd
YIWPEZ_SL_part | 1.9395e-06 | 7.01269 | 5.15498 | 794.338 | 1630.59 | 0.6916 | 0.549364 | No |  | Cd
YIWPID_clean | 1.97599e-06 | 5.93872 | 4.77854 | 784.7384 | 1634.82 | 0.6888 | 0.540527 | Yes | Cd | Cd
YIXFIW_clean | 1.33949e-05 | 4.72359 | 3.58415 | 682.0491 | 657.369 | 0.4922 | 0.335704 | No |  | Sm
YIXYUB_clean | 5.57889e-06 | 7.99703 | 7.36677 | 607.3747 | 573.867 | 0.4756 | 0.288867 | No |  | Cd
YIXZEL_clean | 1.50504e-05 | 4.18544 | 2.94799 | 419.2485 | 150.562 | 0.4952 | 0.207612 | Yes | Zn | Zn
YIXZEM_clean | 4.27945e-06 | 8.10881 | 7.62421 | 644.0933 | 617.157 | 0.488 | 0.314317 | No |  | Cd
YIYHAQ_clean | 1.03789e-05 | 5.13693 | 3.97105 | 1018.213 | 1319.28 | 0.5422 | 0.552075 | Yes | Zn | Zn
YIZGEV_clean | 0.000139603 | 8.18498 | 3.62665 | 687.9945 | 909.869 | 0.5378 | 0.370003 | No |  | Si,Al
YIZGIZ_clean | 0.000127662 | 8.32701 | 3.59268 | 680.3138 | 940.862644 | 0.553 | 0.376215 | No |  | Al
YIZGOF_clean | 0.000135699 | 8.30449 | 3.57994 | 675.8309 | 922.132 | 0.552 | 0.373059 | No |  | Al
YIZWIN_clean | 1.19115e-06 | 4.63572 | 3.59591 | 630.7875 | 402.631 | 0.4932 | 0.311105 | Yes | Ni | Cd,Ni
YOBYAR_clean | 5.39248e-06 | 9.69314 | 7.13433 | 1532.99 | 3529.46 | 0.7484 | 1.14729 | Yes | Zn,Ni | Zn,Ni
YOBYEV_clean | 5.37491e-06 | 9.64125 | 7.09583 | 1529.95 | 3541.09 | 0.7532 | 1.15236 | Yes | Zn,Co | Zn,Co
YOCCIE_clean | 3.01755e-05 | 6.8059 | 5.18062 | 706.0302 | 767.6665 | 0.5234 | 0.369537 | Yes | Zn | Zn
YOCDUR_clean | 5.56619e-06 | 9.69113 | 7.20147 | 1514.222 | 3494.27 | 0.7614 | 1.15293 | Yes | Zn | Zn
YOCLEJ_clean | 1.3243e-05 | 13.16813 | 6.65727 | 1133.905 | 2398.07 | 0.7196 | 0.815958 | Yes | Cu | Cu
YOCLIN_clean | 1.32469e-05 | 13.22354 | 6.67449 | 1141.031 | 2411.46 | 0.7206 | 0.822227 | Yes | Cu | Cu
YOCMAF_clean | 1.17006e-08 | 3.35521 | 2.8578 | 446.4086 | 0.120872 | 0.439 | 0.195974 | Yes | Dy | Dy
YOCNAH_clean | 4.45634e-05 | 6.22868 | 3.97762 | 691.3956 | 578.253 | 0.4804 | 0.332147 | Yes | Cu | Cu
YOCSEQ_clean | 1.1987e-05 | 5.29821 | 4.82783 | 478.1075 | 492.631 | 0.4588 | 0.219356 | Yes | Gd | Gd
YODRAM_clean | 1.91198e-05 | 7.27536 | 4.86667 | 1034.838 | 1799.978 | 0.6076 | 0.628767 | Yes | Co | Co
YODWOF_clean | 5.02731e-06 | 21.60336 | 14.63737 | 2822.061 | 4785.8 | 0.8718 | 2.46027 | Yes | Zn | Zn
YODWUL_clean | 5.34336e-06 | 23.49364 | 11.53361 | 2355.685 | 4491.91 | 0.849 | 1.99997 | Yes | Zn | Zn
YOFGOR_clean | 3.12224e-05 | 5.41632 | 4.78135 | 754.2843 | 886.282 | 0.499 | 0.376388 | Yes | Mn | Mn
YOFXEY_clean | 1.0038e-05 | 5.28351 | 3.76449 | 856.0984 | 695.619 | 0.5144 | 0.440378 | No |  | Cu,Mn
YOFXIC_clean | 8.87388e-06 | 4.88114 | 3.85589 | 849.2858 | 566.014 | 0.5094 | 0.432628 | No |  | Cu,Mn
YOGKOW_clean | 6.66967e-06 | 10.82894 | 9.41793 | 1079.58 | 1574.92 | 0.651 | 0.702807 | Yes | Zn | Zn
YOGVEX_clean | 3.81625e-06 | 4.10269 | 3.52572 | 797.849 | 488.638 | 0.5006 | 0.399402 | No |  | Zn
YOJMAN_clean | 6.23137e-07 | 5.5975 | 2.99348 | 291.5248 | 193.755 | 0.4222 | 0.123082 | Yes | W,Na,K,Co | W,Na,K,Co
YOKKIU_clean | 1.79499e-05 | 4.47915 | 3.70978 | 723.4895 | 604.875 | 0.4744 | 0.343224 | Yes | Co | Co
YOLGUB_clean | 1.48595e-06 | 7.59854 | 5.9029 | 1341.814 | 4016 | 0.791 | 1.06137 | Yes | Cu | Cu
YOMBAE_charged | 4.17671e-06 | 6.37722 | 4.1401 | 675.1419 | 1062.62 | 0.5824 | 0.393204 | No |  | Mo,Cu
YOMNIZ_clean | 3.15297e-06 | 5.2681 | 2.71042 | 850.4269 | 826.454 | 0.5786 | 0.492055 | No |  | Ru,Na
YOMVIG01_clean | 0.000572183 | 5.30571 | 3.34873 | 563.6248 | 480.322 | 0.4424 | 0.249348 | No |  | Al
YOMVIG_clean | 0.000198533 | 5.30742 | 3.37579 | 517.5314 | 430.398 | 0.4428 | 0.229162 | No |  | Al,Co
YOMZIL_clean | 4.18539e-06 | 6.06999 | 4.11356 | 811.0761 | 520.537 | 0.4508 | 0.365632 | Yes | Ag | Ag
YONNAR_clean | 5.74456e-06 | 11.86103 | 5.70578 | 1446.297 | 3190.97 | 0.7668 | 1.10902 | Yes | Zn | Zn
YONNUL_clean | 1.93775e-05 | 7.44579 | 3.94305 | 993.2361 | 1661.47 | 0.5814 | 0.577465 | No |  | Zn
YOPMAS_clean | 4.17351e-07 | 3.73773 | 2.78289 | 662.3745 | 90.621 | 0.3926 | 0.260049 | Yes | Co | Co
YOPNUO_clean | 4.10518e-07 | 3.96031 | 2.83025 | 681.8445 | 224.566 | 0.5088 | 0.346923 | Yes | Cd | Cd
YOPPAW_clean | 2.00401e-06 | 4.43567 | 3.44353 | 690.7652 | 366.891 | 0.4788 | 0.330738 | Yes | Cd | Cd
YOPQEB_clean | 5.54497e-07 | 3.4858 | 3.02028 | 588.2111 | 22.178 | 0.347 | 0.204109 | Yes | Co | Co
YOQLAT_clean | 5.19671e-06 | 5.09073 | 4.28382 | 491.345 | 447.024 | 0.4642 | 0.228082 | Yes | Ba | Ba,Fe
YOQYEK_clean | 1.08792e-05 | 3.96635 | 2.7764 | 658.8657 | 184.473 | 0.3794 | 0.249974 | Yes | Ca | Ca
YOQYOT_clean | 5.31592e-08 | 3.80646 | 2.80133 | 651.1773 | 96.9639 | 0.4714 | 0.306964 | No |  | Cd
YORGOD_clean | 9.84241e-06 | 8.38023 | 4.12707 | 1153.187 | 2235.22 | 0.6224 | 0.717744 | No |  | Zn
YORLEY_clean | 3.32119e-06 | 14.11404 | 9.82464 | 663.7726 | 708.545 | 0.6006 | 0.398661 | Yes | Ag,Au | Ag,Au
YORNIE_clean | 6.27568e-06 | 6.06957 | 5.53792 | 1119.827 | 1816.55 | 0.629 | 0.704371 | Yes | Co | Co
YORZAH_clean | 2.47602e-07 | 3.59982 | 3.03812 | 526.2022 | 27.2136 | 0.3606 | 0.189748 | Yes | Sr | Sr
YOTROQ_clean | 3.24635e-06 | 4.99807 | 2.95418 | 876.117 | 336.409 | 0.4966 | 0.435081 | No |  | Fe,Co
YOTRUW_clean | 4.29335e-06 | 4.26215 | 2.88566 | 411.2603 | 153.409 | 0.3774 | 0.15521 | No |  | Ba,V
YOTSAD_clean | 2.27202e-06 | 4.0203 | 2.42036 | 403.9294 | 95.2104 | 0.3732 | 0.150746 | No |  | Ba,V
YOTXOW_clean | 9.26518e-06 | 6.29142 | 5.79696 | 732.5256 | 435.886 | 0.467 | 0.342088 | Yes | Al | Al
YOVPEG_clean | 1.70341e-05 | 4.94412 | 3.02634 | 785.1635 | 245.491 | 0.4176 | 0.327885 | No |  | Co
YOVXEO_clean | 8.91219e-06 | 5.56492 | 3.35243 | 912.7502 | 486.553697 | 0.4834 | 0.441224 | Yes | Co | Co
YOYBUL_clean | 1.71674e-05 | 7.16525 | 4.74264 | 1160.883 | 2240.49 | 0.6146 | 0.713479 | No |  | Zn
YOYNUX_clean | 2.15007e-05 | 6.53052 | 5.58315 | 872.7907 | 817.183 | 0.503 | 0.439013 | No |  | Ni
YOYPAF_clean | 2.28392e-05 | 6.55588 | 5.45199 | 875.2046 | 807.568 | 0.4978 | 0.435677 | No |  | Ni
YOYPEJ_clean | 2.15684e-05 | 6.69444 | 5.84937 | 880.057 | 858.686 | 0.5104 | 0.44918 | No |  | Ni
YOYPIN_clean | 1.94867e-05 | 6.69706 | 5.82012 | 890.4561 | 842.074 | 0.503 | 0.447901 | No |  | Co
YOYPOT_clean | 2.21571e-05 | 6.7589 | 5.79486 | 892.9369 | 864.099 | 0.5112 | 0.456468 | No |  | Co
YOYPUZ_clean | 2.21595e-05 | 6.823 | 5.88003 | 897.9885 | 889.476 | 0.5056 | 0.454025 | No |  | Co
YOYQAG_clean | 2.14079e-05 | 6.86662 | 5.74381 | 894.5344 | 879.053 | 0.5126 | 0.458537 | No |  | Co
YOYQEK_clean | 1.90221e-05 | 6.62212 | 5.08469 | 887.7526 | 824.034 | 0.5154 | 0.457546 | No |  | Co
YOYQIO_clean | 2.20729e-05 | 6.67565 | 4.79784 | 925.6003 | 940.902 | 0.5102 | 0.47224 | No |  | Mn
YOYQOU_clean | 1.90782e-05 | 6.44081 | 4.04722 | 914.2523 | 898.504 | 0.5092 | 0.465535 | No |  | Mn
YOYQUA_clean | 1.66347e-05 | 6.73531 | 5.14118 | 921.8544 | 868.069 | 0.5218 | 0.481024 | No |  | Mn
YOYRAH_clean | 1.80477e-05 | 7.09133 | 6.25516 | 937.0315 | 962.001 | 0.525 | 0.491941 | No |  | Mn
YOYREL_clean | 2.00574e-05 | 7.29129 | 6.3252 | 955.2741 | 1038.31 | 0.5424 | 0.518142 | No |  | Mn
YOYRIP_clean | 1.74072e-05 | 6.79198 | 5.2818 | 926.4234 | 876.593 | 0.5242 | 0.485633 | No |  | Mn
YOYSUB_clean | 6.89976e-07 | 3.86535 | 2.9768 | 474.4801 | 82.4349 | 0.4888 | 0.231926 | Yes | Ag | Ag
YOYTOX_clean | 5.49813e-06 | 5.00131 | 3.86562 | 718.1947 | 1075.53 | 0.5584 | 0.401039 | Yes | Ag | Ag,Fe
YOYTUD_clean | 6.32262e-06 | 4.80402 | 3.83038 | 667.7573 | 933.559 | 0.5346 | 0.356983 | Yes | Ag | Ag,Fe
YOYVAL_clean | 6.95218e-06 | 5.10696 | 4.09246 | 732.0805 | 1128.11 | 0.565 | 0.413627 | Yes | Ag | Ag,Fe
YOYVEP01_clean | 3.37129e-06 | 4.85942 | 3.67908 | 537.8484 | 746.548 | 0.5542 | 0.298075 | Yes | Au | Au,Fe
YOYVOZ01_clean | 4.91359e-06 | 4.93942 | 3.90462 | 543.2214 | 781.033 | 0.5596 | 0.303986 | Yes | Au | Au,Fe
YOYVOZ_clean | 3.78227e-06 | 4.67642 | 3.71608 | 512.3266 | 678.726 | 0.5406 | 0.276964 | Yes | Au | Au,Fe
YOYWEQ01_clean | 3.19033e-06 | 4.53154 | 3.47646 | 490.2874 | 471.667816 | 0.5242 | 0.257009 | Yes | Au | Au,Fe
YOYWEQ_clean | 2.9947e-06 | 4.77875 | 3.62914 | 530.3689 | 631.73355 | 0.5478 | 0.290536 | Yes | Au | Au,Fe
YOYZET_clean | 4.51754e-06 | 6.17589 | 4.55995 | 803.258 | 831.808 | 0.5128 | 0.411912 | No |  | Cu,Co
YOZBAS_clean | 1.05065e-05 | 16.94429 | 7.02537 | 1264.721 | 2225.25 | 0.6898 | 0.872405 | No |  | Ag
YOZBOF_SL | 8.1418e-06 | 7.83476 | 4.57838 | 927.0848 | 1250.29 | 0.5716 | 0.529923 | No |  | Zn
YOZJEE01_clean | 5.8836e-06 | 4.99022 | 3.91645 | 720.155 | 1079.42 | 0.5588 | 0.402423 | Yes | Ag | Ag,Fe
YOZJEE_clean | 4.47665e-06 | 4.63204 | 3.60208 | 653.074 | 762.58815 | 0.5256 | 0.343256 | Yes | Ag | Ag,Fe
YOZKOP_clean | 1.04937e-05 | 5.21744 | 4.85597 | 810.9248 | 645.106 | 0.5018 | 0.406924 | Yes | Cu | Cu
YOZNAE_clean | 1.29647e-05 | 13.27907 | 6.70029 | 1132.59 | 2349.88 | 0.7122 | 0.80663 | Yes | Cu | Cu
YOZQAG_charged | 3.46895e-06 | 13.27914 | 8.89146 | 1432.254 | 2781.99 | 0.7516 | 1.07648 | Yes | Zn | Zn
YOZQEK_clean | 3.21549e-06 | 13.97996 | 12.00951 | 1634.441 | 2839.84 | 0.7918 | 1.29415 | Yes | Zn | Zn
YOZROW_clean | 4.47921e-05 | 5.20735 | 2.45586 | 606.8514 | 188.783 | 0.4092 | 0.248323 | No |  | Co
YOZRUC_clean | 2.71086e-06 | 3.77134 | 2.80794 | 589.112 | 87.3088 | 0.3868 | 0.227868 | No |  | Co
YOZSAJ_clean | 1.19844e-08 | 3.42886 | 2.98988 | 582.5028 | 5.58025 | 0.3904 | 0.22741 | No |  | Co
YOZYOD_clean | 1.38229e-05 | 6.08705 | 4.94831 | 833.9866 | 1280.44 | 0.57 | 0.475373 | Yes | Zn | Zn
YOZYUJ_clean | 8.949e-06 | 8.32775 | 7.35004 | 953.0345 | 1714.71 | 0.648 | 0.617564 | Yes | Zn | Zn
YUBFOR_clean | 5.80539e-06 | 8.69265 | 4.94745 | 834.627 | 1207.12 | 0.612 | 0.510792 | Yes | Zn | Zn
YUBGIN_clean | 6.01395e-06 | 5.8422 | 3.48658 | 518.761 | 729.498 | 0.58 | 0.300882 | Yes | U | U
YUBGUZ_clean | 5.90567e-06 | 5.8508 | 3.21682 | 524.2629 | 710.066 | 0.5644 | 0.295894 | Yes | U | U
YUBHAG_clean | 7.66213e-06 | 6.23426 | 5.01606 | 652.4434 | 1589.51 | 0.6722 | 0.438571 | Yes | U | U
YUBQET_clean | 2.25223e-05 | 5.81942 | 4.13008 | 919.4726 | 1097.51 | 0.5256 | 0.483275 | No |  | Co
YUBTUM_clean | 2.53795e-06 | 7.3117 | 5.64903 | 815.5476 | 1075.76 | 0.5428 | 0.442678 | No |  | Fe
YUCNEQ_clean | 2.47483e-06 | 4.00964 | 3.19829 | 703.9576 | 223.98 | 0.4982 | 0.350712 | Yes | Co | Co
YUCZOM_clean | 4.009e-06 | 4.78325 | 3.91982 | 985.9891 | 1541.91 | 0.5504 | 0.54269 | Yes | Fe | Fe
YUDFEK_clean | 9.20895e-06 | 6.78829 | 4.53676 | 865.7559 | 1559.2 | 0.6172 | 0.534345 | Yes | Gd | Gd
YUDFIO_clean | 3.82742e-06 | 7.42167 | 6.24399 | 921.192 | 1738.2 | 0.6204 | 0.571506 | Yes | Gd | Gd
YUDFOU_clean | 3.60048e-06 | 7.64047 | 6.34458 | 948.5416 | 1801.98 | 0.6516 | 0.618068 | Yes | Gd | Gd
YUFLIW_clean | 1.33432e-05 | 6.09359 | 4.9062 | 1202.883 | 2831.83 | 0.6718 | 0.808097 | Yes | Mg | Mg
YUFLOC_clean | 7.14046e-06 | 6.07463 | 4.45798 | 1015.656 | 2439.31 | 0.6528 | 0.663021 | Yes | Sr | Sr
YUGLES_clean | 6.67698e-06 | 10.89993 | 6.77637 | 1392.756 | 3237.32 | 0.7434 | 1.03537 | Yes | Cu | Cu
YUGZIK_clean | 5.39783e-06 | 11.91055 | 8.94015 | 2228.373 | 4926.21 | 0.8084 | 1.80142 | Yes | Zn | Zn
YUHHIU_clean | 9.27868e-06 | 6.82796 | 5.69487 | 1223.152 | 2304.57 | 0.672 | 0.821958 | Yes | Ca | Ca
YUJCOX_clean | 1.57578e-05 | 5.98412 | 4.49111 | 620.9445 | 954.605 | 0.5426 | 0.336924 | Yes | Zn | Zn
YUJNIB_clean | 4.29684e-07 | 3.94507 | 2.59839 | 497.2354 | 58.7481 | 0.3804 | 0.189148 | No |  | Sr
YUJNOH_clean | 6.57204e-06 | 5.27714 | 3.46452 | 563.2502 | 221.051 | 0.4746 | 0.267319 | Yes | Sr | Sr
YUKCAJ_clean | 7.81083e-06 | 4.62174 | 3.64026 | 861.6678 | 680.867 | 0.4744 | 0.408776 | No |  | Cu
YUKKAR_clean | 1.44076e-05 | 5.85992 | 4.34741 | 871.6116 | 1407.28 | 0.5232 | 0.456026 | No |  | Mn
YUKTUU_clean | 4.24171e-06 | 4.31678 | 2.50036 | 732.7135 | 279.798 | 0.515 | 0.377347 | No |  | Mn
YUKVAC_clean | 4.7749e-06 | 4.29126 | 2.46053 | 703.7347 | 245.7 | 0.5058 | 0.355949 | No |  | Fe
YUKVEG_clean | 4.88538e-06 | 4.26589 | 2.4357 | 677.4471 | 220.998 | 0.4986 | 0.337774 | No |  | Co
YUKVIK_clean | 4.96371e-06 | 4.22952 | 2.40585 | 660.1139 | 197.787 | 0.496 | 0.327416 | No |  | Ni
YUKVUW_clean | 6.33681e-06 | 4.26644 | 2.44011 | 655.2221 | 214.789 | 0.5084 | 0.333114 | No |  | Zn
YUKWOS_clean | 5.77918e-06 | 4.89028 | 2.61131 | 560.7361 | 327.308 | 0.4524 | 0.253677 | Yes | Zn | Pr,Zn
YUKWUY_clean | 5.7314e-06 | 4.86166 | 2.59675 | 556.6627 | 312.571 | 0.442 | 0.246046 | Yes | Zn | Zn,Nd
YUKXEJ_clean | 6.55592e-06 | 4.78127 | 2.53424 | 520.5405 | 292.467 | 0.431 | 0.224353 | Yes | Zn,Er | Zn,Er
YULBAJ_clean | 0.000400275 | 4.78019 | 3.27297 | 663.3059 | 767.95 | 0.5174 | 0.343194 | No |  | Al
YULNOK_clean | 5.98881e-06 | 4.29835 | 3.4152 | 739.8474 | 292.97423 | 0.4592 | 0.339737 | Yes | Cu,Na | Cu,Na
YUMFES_clean | 1.56521e-06 | 3.87977 | 3.22041 | 649.7135 | 121.85 | 0.374 | 0.242993 | No |  | Co
YUMFUJ_clean | 1.06678e-05 | 5.62483 | 3.84836 | 939.6995 | 2193.65 | 0.607 | 0.5704 | Yes | La | La
YUMJAS_clean | 2.08269e-06 | 6.24531 | 4.99676 | 495.4837 | 891.176 | 0.5646 | 0.27975 | Yes | Mo,Ba | Mo,Ba,Ca
YUMKAU_clean | 5.05083e-06 | 9.79433 | 6.58571 | 945.9306 | 1677.58 | 0.674 | 0.637556 | Yes | Cd | Cd
YUMYUC_clean | 3.19185e-06 | 6.81125 | 6.65142 | 791.3333 | 1337.02 | 0.6178 | 0.488886 | Yes | Cu | Cu
YUNJEX_clean | 4.3135e-08 | 3.65182 | 2.96752 | 708.9383 | 83.2443 | 0.483 | 0.342416 | Yes | Cu | Cu
YUNJIB_clean | 3.99582e-07 | 3.86853 | 2.66075 | 747.1161 | 123.043 | 0.5156 | 0.385212 | Yes | Cu | Cu
YUNJUO_clean | 3.18802e-05 | 4.39479 | 3.63152 | 833.1736 | 463.138 | 0.4452 | 0.370927 | No |  | Ca
YUNKAV_clean | 2.55266e-05 | 4.51501 | 3.79299 | 838.9684 | 513.84 | 0.4502 | 0.377705 | No |  | Ca
YUNXAI_clean | 9.67241e-06 | 9.13708 | 7.11095 | 1216.234 | 2497.23 | 0.684 | 0.831905 | No |  | Yb
YUPSIM_clean | 1.76775e-06 | 5.52019 | 4.61021 | 603.1327 | 414.911 | 0.4506 | 0.271772 | No |  | Pr
YUQNAB_clean | 1.10871e-05 | 4.93395 | 3.37022 | 906.7416 | 947.8125 | 0.5376 | 0.487463 | Yes | Ag | Ag
YURJUR_clean | 4.05612e-06 | 13.69253 | 8.47609 | 1463.013 | 2926.08 | 0.7552 | 1.10487 | No |  | Ce
YURKAY_clean | 6.60573e-06 | 8.234 | 7.52617 | 1165.437 | 2914.78 | 0.7128 | 0.830724 | Yes | Dy | Dy
YURKEC_clean | 6.91062e-06 | 7.90101 | 7.08763 | 931.1074 | 1643.06 | 0.6344 | 0.590696 | Yes | La | La
YURKIG_clean | 9.31882e-06 | 6.91612 | 5.83867 | 996.4526 | 2143.01 | 0.6578 | 0.655465 | Yes | Pr | Pr
YUSGID_clean | 3.55931e-06 | 4.4966 | 3.71515 | 691.9505 | 520.755 | 0.4252 | 0.294217 | No |  | Zn
YUSGOJ_SL | 2.23351e-06 | 4.42187 | 3.56624 | 696.8641 | 504.128 | 0.4304 | 0.29993 | Yes | Zn | Zn
YUSWEP_manual | 5.75559e-06 | 37.3405 | 13.00592 | 2475.916 | 4240.94 | 0.8324 | 2.06095 | Yes | Cu | Cu
YUSWEQ_clean | 1.03e-05 | 5.40391 | 4.45966 | 619.7822 | 1066.13 | 0.5494 | 0.340509 | Yes | Dy | Dy
YUSWIU_clean | 1.1287e-05 | 5.63795 | 4.77812 | 628.5829 | 1107.26 | 0.5624 | 0.353516 | No |  | Dy
YUTDUO_clean | 7.04478e-05 | 7.90649 | 6.23902 | 717.0155 | 1057.48 | 0.5612 | 0.40239 | Yes | Al | Si,Al
YUTGEZ_clean | 2.0929e-06 | 5.82433 | 3.93601 | 770.2617 | 789.97 | 0.5686 | 0.437971 | No |  | Sn,Fe
YUVGOL_SL | 6.11774e-06 | 13.51804 | 2.67027 | 1079.645 | 1186.78 | 0.616 | 0.665062 | Yes | Zn | Zn
YUWKEH_clean | 4.1679e-07 | 3.63512 | 2.9315 | 548.3629 | 31.0963 | 0.3642 | 0.199714 | Yes | Nd | Nd
YUWKIL_clean | 2.43852e-07 | 3.59629 | 2.88161 | 527.6933 | 20.5381 | 0.3698 | 0.195141 | Yes | Sm | Sm
YUXLEJ_clean | 4.22469e-06 | 10.83121 | 6.54663 | 1027.179 | 1981.13 | 0.6686 | 0.686772 | Yes | Ag | Ag,Al
YUXLIN_clean | 3.88112e-06 | 11.21237 | 6.77529 | 1021.623 | 1944.91 | 0.6474 | 0.661399 | Yes | Ag | Ag,Ga
YUXMUZ_clean | 1.07081e-05 | 4.27514 | 2.50529 | 703.9031 | 253.536 | 0.5238 | 0.368706 | Yes | Ag | Ag
YUXQIS_clean | 6.22534e-06 | 17.65359 | 14.41981 | 1451.53 | 2620.78 | 0.7418 | 1.07675 | No |  | Cd
YUXQOY_clean | 6.97793e-06 | 7.81236 | 5.76726 | 1136.515 | 2396.42 | 0.6624 | 0.752827 | No |  | Cd
YUYBIF_clean | 1.56021e-05 | 5.00131 | 4.56878 | 693.5919 | 606.043 | 0.501 | 0.347489 | No |  | Cd
YUYGOQ_clean | 1.09172e-05 | 5.37118 | 4.47094 | 740.9219 | 859.25427 | 0.5126 | 0.379797 | Yes | Cd | Cd
YUYLIP_clean | 1.02405e-05 | 5.22265 | 4.3746 | 738.3561 | 820.95202 | 0.5156 | 0.380696 | Yes | Cd | Cd
YUYLOV_clean | 8.74495e-06 | 5.28891 | 4.25116 | 823.669 | 872.01521 | 0.5256 | 0.432922 | Yes | Cd | Cd
YUZBIG_clean | 7.87563e-05 | 5.58636 | 2.8824 | 674.1361 | 431.212 | 0.5 | 0.337068 | No |  | Zn
YUZBUS_clean | 7.9663e-05 | 5.56489 | 2.86811 | 673.9634 | 432.066 | 0.5 | 0.336981 | No |  | Zn
YUZCAZ_clean | 7.83833e-05 | 5.53805 | 2.90827 | 675.297 | 434.913 | 0.5008 | 0.338189 | No |  | Zn
YUZCED_clean | 8.1244e-05 | 5.25441 | 3.02415 | 684.4955 | 459.873 | 0.5076 | 0.347449 | No |  | Zn
YUZCON_clean | 1.1596e-06 | 12.85482 | 8.91717 | 808.9175 | 1489.6 | 0.7372 | 0.596334 | Yes | Mo | Mo,Zn
YUZJOU_clean | 2.35095e-05 | 4.95379 | 2.79597 | 805.8927 | 221.301 | 0.4568 | 0.368132 | Yes | Cu | Cu
YUZPEQ_clean | 6.56776e-06 | 21.49816 | 9.22584 | 2143.163 | 4487.44 | 0.8266 | 1.77154 | Yes | Zn | Zn
YUZPIU_clean | 6.86016e-06 | 24.28264 | 10.2733 | 2465.842 | 4760.85 | 0.8426 | 2.07772 | Yes | Zn | Zn
YUZPOA_clean | 7.55666e-06 | 20.08724 | 6.66271 | 1672.702 | 3783.05 | 0.7894 | 1.32043 | Yes | Zn | Zn
YUZRAO_clean | 7.07537e-06 | 7.04018 | 5.00118 | 893.7589 | 1160.04 | 0.528 | 0.471906 | Yes | Co | Co
YUZRES_clean | 7.11231e-06 | 7.11877 | 4.99085 | 897.3278 | 1166.19 | 0.527 | 0.472891 | Yes | Co | Co
YUZSUH01_clean | 1.97383e-05 | 4.24949 | 3.27902 | 536.1672 | 397.021 | 0.4784 | 0.256502 | Yes | V | V
YUZSUH_clean | 2.53144e-05 | 4.28405 | 3.30153 | 539.3831 | 418.78 | 0.479 | 0.258364 | Yes | V | V
YUZXAT_clean | 2.42523e-05 | 5.15837 | 3.71285 | 791.9977 | 506.735 | 0.4692 | 0.371605 | Yes | Zn | Zn
ZACCUB_clean | 0.00021072 | 5.33809 | 3.35117 | 466.7793 | 440.635 | 0.4798 | 0.223961 | Yes | Ga | Ga
ZACHIX_clean | 1.34517e-05 | 13.14331 | 6.50331 | 1123.212 | 2396.22 | 0.7114 | 0.799053 | Yes | Cu | Cu
ZADDAJ_clean | 8.35409e-08 | 3.58243 | 3.04985 | 690.7079 | 34.1513 | 0.4702 | 0.324771 | Yes | Li | Li,Fe
ZAFXAI_clean | 6.65328e-06 | 8.16636 | 3.63608 | 712.3928 | 1170.38 | 0.568 | 0.40620727 | No |  | Y
ZAGHAT_clean | 1.53905e-05 | 4.51112 | 4.19176 | 861.5491 | 782.819 | 0.5106 | 0.439908 | Yes | Sc | Sc
ZAHLEC_clean | 4.86296e-06 | 10.74057 | 8.40432 | 1983.383 | 5356.61 | 0.8076 | 1.60178 | Yes | Cu | Cu
ZALDUO_clean | 1.62448e-06 | 4.61661 | 3.56851 | 519.5426 | 628.894 | 0.514 | 0.267045 | Yes | Ni | W,Ni
ZALMIL_clean | 7.78003e-06 | 4.61571 | 3.31264 | 594.5727 | 199.458 | 0.383 | 0.227721 | Yes | Co | Co
ZALREM_clean | 1.64745e-05 | 5.87604 | 3.78386 | 959.8495 | 1729.8 | 0.622 | 0.597029 | No |  | Cd
ZAQWEW_clean | 3.54115e-06 | 6.95842 | 6.13717 | 714.5052 | 873.413 | 0.5188 | 0.370684 | Yes | Cd,K | Cd,K
ZAQZOG_clean | 8.82488e-06 | 5.77457 | 3.67413 | 607.194 | 724.8311 | 0.521 | 0.316347 | Yes | V | V
ZARFOQ_clean | 2.0875e-06 | 4.11299 | 2.42677 | 576.8743 | 109.941 | 0.4382 | 0.252786 | Yes | Zn | Zn
ZARLEL_clean | 3.201e-06 | 14.43115 | 13.28451 | 2024.677 | 3074.04 | 0.7906 | 1.60071 | Yes | Zn | Zn
ZARLIP_clean | 6.49952e-06 | 9.09773 | 7.66595 | 1241.24 | 2362.06 | 0.6786 | 0.842305 | Yes | Zn | Zn
ZARLUB_charged | 1.05416e-05 | 9.74532 | 6.34877 | 1043.978 | 2011.65 | 0.64 | 0.668145 | Yes | Zn | Zn
ZARMAI_charged | 8.15398e-06 | 10.69503 | 7.05231 | 1025.186 | 1685.83 | 0.6456 | 0.66186 | Yes | Zn | Zn
ZARPUF_clean | 2.36082e-06 | 7.04716 | 6.45776 | 540.8329 | 1080.68 | 0.6766 | 0.365927 | Yes | U | U
ZARQAM_clean | 1.10781e-06 | 7.63314 | 6.94265 | 361.6911 | 473.587 | 0.5168 | 0.186922 | Yes | K,U | K,U
ZARTAP03_clean | 1.87254e-06 | 4.16883 | 3.64959 | 854.8981 | 569.875 | 0.5526 | 0.472415 | No |  | Fe
ZARVIZ_clean | 1.94341e-06 | 8.08211 | 6.49977 | 622.2969 | 1091.9001 | 0.6066 | 0.377486 | Yes | Sb,Mn | Sb,Mn,Fe
ZARZAV_clean | 3.40337e-05 | 5.22384 | 3.95101 | 755.2585 | 652.003 | 0.4802 | 0.362674 | Yes | Zn | Zn
ZASJAG_clean | 4.40491e-06 | 8.3258 | 8.06587 | 829.2355 | 1045.89 | 0.5316 | 0.440823 | No |  | Cd
ZASTUK_clean | 2.40038e-05 | 5.34498 | 3.95884 | 810.1496 | 783.659 | 0.4876 | 0.39503 | Yes | Mn | Mn
ZASWOF_clean | 3.76997e-07 | 3.26494 | 2.79891 | 310.895 | 0 | 0.4932 | 0.153333 | Yes | Np | Np
ZAVMIU_clean | 1.10094e-06 | 5.45393 | 2.90422 | 574.5178 | 567.371 | 0.5626 | 0.323223 | Yes | Ru,Mn | Ru,Mn
ZAVPET_clean | 9.57446e-06 | 5.39742 | 4.45708 | 789.721 | 1392.17 | 0.5648 | 0.446036 | Yes | La | La
ZAVPIX_clean | 9.91486e-06 | 5.34624 | 4.4404 | 779.6663 | 1337.57 | 0.5728 | 0.446594 | Yes | Ce | Ce
ZAVPOD_clean | 9.76987e-06 | 5.37051 | 4.47073 | 780.5 | 1343.05 | 0.573 | 0.447228 | Yes | Pr | Pr
ZAVPUJ_clean | 1.0057e-05 | 5.35189 | 4.46399 | 770.0838 | 1319.75 | 0.5712 | 0.439871 | Yes | Nd | Nd
ZAVQAQ_clean | 1.00679e-05 | 5.33865 | 4.48097 | 754.7284 | 1268.67 | 0.569 | 0.42944 | Yes | Sm | Sm
ZAVQIY_clean | 1.02564e-05 | 5.30607 | 4.48289 | 738.4924 | 1213.88 | 0.5664 | 0.418282 | Yes | Gd | Gd
ZAVQUK_clean | 1.00373e-05 | 5.30653 | 4.52403 | 730.3908 | 1204.45 | 0.5562 | 0.406243 | Yes | Dy | Dy
ZAVRAR_clean | 9.96088e-06 | 5.32227 | 4.57646 | 726.3694 | 1206.98 | 0.5744 | 0.417225 | Yes | Ho | Ho
ZAVREV_clean | 1.03611e-05 | 5.30179 | 4.55872 | 714.5511 | 1178.6 | 0.5718 | 0.40858 | Yes | Er | Er
ZAVRIZ_clean | 9.91395e-06 | 5.32783 | 4.62627 | 717.8906 | 1188.68 | 0.5686 | 0.408192 | Yes | Tm | Tm
ZAXQOG_clean | 1.07377e-05 | 5.67387 | 3.7719 | 985.9891 | 1445.3405 | 0.6032 | 0.594751 | Yes | Cu | Cu
ZAXWEC_clean | 1.01964e-05 | 4.15244 | 2.78456 | 638.3047 | 115.173 | 0.4542 | 0.289917 | No |  | Yb,Ag
ZAZBUZ_clean | 1.24323e-05 | 6.78822 | 5.70042 | 854.1606 | 1240.82 | 0.588 | 0.502245 | Yes | Cu | Cu
ZAZNUL_clean | 0.000190485 | 14.33219 | 5.62688 | 871.2699 | 1566.129 | 0.6388 | 0.556566 | Yes | Al | Al
ZEBMAW_clean | 9.9234e-06 | 7.10606 | 3.80774 | 973.0655 | 1673.45 | 0.5972 | 0.581114 | Yes | Ce | Si,Ce
ZECKID_clean | 3.30129e-06 | 10.33934 | 8.28295 | 1595.838 | 3519.42 | 0.7756 | 1.23773 | Yes | Cu | Cu
ZECKOJ_clean | 3.53119e-06 | 10.01013 | 7.75871 | 1489.103 | 3318.96 | 0.7738 | 1.15227 | Yes | Cu | Cu
ZEDHIB_clean | 1.9549e-05 | 4.96253 | 3.33867 | 728.7727 | 608.942 | 0.4944 | 0.360306 | Yes | Zn | Zn
ZEDLOL_clean | 8.87555e-06 | 4.6264 | 3.66432 | 728.5338 | 475.472 | 0.459 | 0.334398 | No |  | Cd
ZEDQEG_clean | 9.18776e-06 | 5.11458 | 4.23281 | 822.0237 | 1109.64 | 0.5426 | 0.446031 | Yes | Ca | Ca
ZEDQOQ_clean | 1.52973e-08 | 3.40448 | 3.09733 | 484.7733 | 0.91148 | 0.3662 | 0.177524 | Yes | Sr | Sr
ZEDRAD_clean | 7.74896e-07 | 3.70645 | 2.81425 | 403.1153 | 37.7103 | 0.3984 | 0.160601 | Yes | Ba | Ba
ZEDROR_clean | 9.28576e-06 | 5.08255 | 3.56751 | 803.3032 | 839.611 | 0.4974 | 0.399562 | Yes | Zn | Zn
ZEDVOV_charged | 4.30495e-06 | 5.91854 | 3.45718 | 804.1882 | 476.8697 | 0.4732 | 0.380541 | No |  | Nd
ZEDVUB_charged | 4.12924e-06 | 5.3293 | 4.32637 | 751.0665 | 602.7928 | 0.4496 | 0.33768 | No |  | Sm
ZEDWAI_charged | 4.3022e-06 | 5.28683 | 4.41255 | 736.8219 | 603.469 | 0.4502 | 0.331717 | No |  | Tb
ZEDZAL01_clean | 2.02737e-05 | 5.65082 | 4.55391 | 969.1519 | 1690.29 | 0.599 | 0.580521 | No |  | Pr
ZEDZAL_clean | 2.01863e-05 | 5.65964 | 4.57272 | 969.1519 | 1680.59 | 0.6058 | 0.587111 | No |  | Pr
ZEFLAZ01_clean | 5.04311e-05 | 4.47673 | 2.45296 | 505.799 | 161.655 | 0.3724 | 0.188359 | No |  | Co
ZEFVEN_clean | 1.45797e-05 | 5.14656 | 2.49516 | 489.6536 | 194.208 | 0.3712 | 0.181759 | Yes | Co | Sm,Co
ZEFVIR_clean | 1.44205e-05 | 5.15122 | 2.5027 | 500.6483 | 198.508 | 0.374 | 0.187243 | Yes | Co | Pr,Co
ZEFVOX_clean | 1.44261e-05 | 5.14664 | 2.50004 | 497.1785 | 197.921 | 0.3656 | 0.181769 | Yes | Co | Nd,Co
ZEGSUB_clean | 2.55621e-06 | 7.31541 | 3.30833 | 828.3014 | 608.314 | 0.4788 | 0.396591 | Yes | Ca | Ca
ZEHCAQ01_clean | 1.44232e-05 | 4.19079 | 2.69873 | 493.3764 | 311.677 | 0.537 | 0.264943 | Yes | Zn | Zn
ZEHCAQ02_clean | 1.21464e-05 | 4.12583 | 2.64971 | 492.6812 | 286.707 | 0.5354 | 0.263781 | Yes | Zn | Zn
ZEHCAQ_clean | 1.46944e-05 | 4.19888 | 2.71451 | 494.7972 | 309.968 | 0.5382 | 0.2663 | Yes | Zn | Zn
ZEJCUO_clean | 7.83445e-08 | 3.4618 | 2.60004 | 466.7924 | 1.58825 | 0.3654 | 0.170566 | Yes | Mn | Mn
ZEKRIS_clean | 3.28269e-05 | 5.6482 | 4.818 | 966.4824 | 1331.15 | 0.5112 | 0.494067 | Yes | Li | Li
ZEKROY_clean | 8.82711e-06 | 5.41315 | 3.12391 | 712.2253 | 193.314 | 0.2978 | 0.212101 | Yes | K | K
ZELQAK_clean | 9.03272e-06 | 8.24038 | 5.23853 | 1306.419 | 3437.05 | 0.7374 | 0.963354 | Yes | Zn | Zn
ZERNOB_clean | 1.6771e-06 | 4.35265 | 2.64863 | 570.7209 | 266.657 | 0.3994 | 0.227945 | Yes | Ho | Ho
ZERNUH_clean | 2.03338e-06 | 4.71694 | 2.61713 | 590.3954 | 303.868 | 0.4204 | 0.248202 | Yes | Dy | Dy
ZERQOE_clean | 5.08531e-05 | 4.4965 | 4.02903 | 638.8348 | 261.909 | 0.3512 | 0.224358 | No |  | Ca
ZETLER_clean | 9.60841e-06 | 7.4185 | 6.73421 | 880.4134 | 960.022 | 0.5128 | 0.451477 | Yes | Zn | Zn
ZETPUL_clean | 3.31764e-07 | 4.3933 | 2.77473 | 417.5487 | 52.0043 | 0.3652 | 0.152489 | No |  | Dy
ZETQAS_clean | 3.41747e-07 | 4.38482 | 2.76215 | 422.3669 | 51.1499 | 0.3662 | 0.154671 | No |  | Tb
ZETQEW_clean | 3.3343e-07 | 4.43317 | 2.73604 | 439.2631 | 59.1895 | 0.3724 | 0.163581 | No |  | Eu
ZETQIA_clean | 2.77545e-07 | 4.38937 | 2.70419 | 458.7366 | 62.0143 | 0.3692 | 0.169366 | No |  | Nd
ZEVXAB_clean | 7.79155e-06 | 8.31732 | 6.45797 | 1370.406 | 2637.82 | 0.6412 | 0.878704 | No |  | Cu
ZEXKUK_clean | 1.43762e-05 | 5.43641 | 4.11889 | 907.4163 | 1371.05 | 0.521 | 0.472764 | No |  | Co
ZEZFIV_clean | 4.82023e-06 | 10.69025 | 9.42287 | 1680.689 | 3371.05 | 0.743 | 1.24875 | Yes | Na,Zn | Na,Zn
ZEZPAX01_clean | 8.85504e-06 | 4.97284 | 3.24197 | 717.0463 | 658.977 | 0.5718 | 0.410007 | Yes | Dy | Dy
ZEZPUR_clean | 9.8474e-06 | 6.86808 | 4.73515 | 794.4137 | 1274.24 | 0.5842 | 0.464096 | Yes | Dy | Dy
ZEZQEC_clean | 1.02688e-05 | 6.82109 | 4.77027 | 800.5123 | 1289.12 | 0.5834 | 0.467017 | Yes | Gd | Gd
ZIBRAD_clean | 1.29501e-05 | 4.7566 | 3.38037 | 812.1432 | 373.059 | 0.4902 | 0.398112 | Yes | Cu | Cu
ZICCIZ_clean | 4.22952e-06 | 17.08225 | 7.88152 | 1370.813 | 2892.17 | 0.7876 | 1.07965 | Yes | Cd,Co | Cd,Co
ZIDBEV_clean | 2.28997e-06 | 9.63216 | 5.48309 | 1239.067 | 2698.78 | 0.7352 | 0.910962 | Yes | Cu | Cu
ZIDDIB_clean | 0.000112614 | 4.55863 | 2.41066 | 523.111 | 118.742 | 0.378 | 0.197736 | Yes | In | In
ZIDNEH_clean | 1.90845e-05 | 8.84838 | 5.55883 | 1129.061 | 2150.77 | 0.6292 | 0.710405 | Yes | In | In
ZIDVAL_clean | 3.51496e-05 | 5.32891 | 3.57912 | 746.7312 | 426.715 | 0.4296 | 0.320796 | Yes | Mn | Mn
ZIGFIG_clean | 1.84044e-05 | 11.59694 | 6.57481 | 1154.211 | 2374.67 | 0.6856 | 0.791327 | Yes | Cr | Cr
ZIGWUJ_clean | 1.2169e-05 | 5.41641 | 3.34297 | 756.4125 | 666.057 | 0.5084 | 0.384561 | Yes | Mn | Mn
ZIHFUR01_clean | 6.70697e-06 | 5.31623 | 4.89277 | 848.0757 | 829.937 | 0.4918 | 0.417085 | No |  | Ag
ZIHFUR_clean | 6.46935e-06 | 5.26061 | 4.96221 | 851.5857 | 850.705 | 0.5002 | 0.425964 | No |  | Ag
ZIHTEP_clean | 1.70084e-06 | 4.34589 | 3.49261 | 900.9253 | 358.549 | 0.4276 | 0.385235 | Yes | Li,Co | Li,Co
ZIJVAR_clean | 5.93595e-07 | 3.81019 | 2.63372 | 688.5108 | 32.4844 | 0.3854 | 0.265351 | Yes | Co | Co
ZIJVOF01_clean | 1.9565e-05 | 5.27877 | 3.42429 | 816.1466 | 898.609 | 0.5618 | 0.458512 | Yes | Cu | Cu
ZIJVOF02_clean | 1.9769e-05 | 5.27888 | 3.36573 | 815.7605 | 881.733 | 0.5638 | 0.459924 | Yes | Cu | Cu
ZIJVOF_clean | 1.97589e-05 | 5.29078 | 3.31943 | 815.7805 | 856.102 | 0.5682 | 0.463527 | Yes | Cu | Cu
ZIKCED_clean | 1.00358e-05 | 6.17439 | 3.39179 | 783.2387 | 737.875 | 0.4966 | 0.388955 | No |  | Zn
ZIKJIO_clean | 8.78124e-06 | 7.07783 | 5.58584 | 1277.196 | 3272.96 | 0.6992 | 0.893015 | Yes | Cu | Cu
ZIKJOU_clean | 1.31334e-05 | 5.81598 | 3.9573 | 1031.135 | 2246.27 | 0.6456 | 0.665701 | Yes | Cu | Cu
ZILBAZ_clean | 7.91785e-06 | 4.9863 | 4.28704 | 1000.279 | 1029.53 | 0.551 | 0.551154 | Yes | Co | Co
ZILBED_clean | 6.45183e-06 | 4.97187 | 3.8062 | 1049.339 | 1420.37 | 0.5664 | 0.594346 | Yes | Co | Co
ZILBIH_clean | 1.29637e-05 | 9.14666 | 5.88445 | 1078.297 | 1616.04 | 0.5906 | 0.636843 | No |  | Co
ZIMJOW_clean | 2.86636e-06 | 4.93461 | 3.1789 | 587.2542 | 405.67 | 0.4606 | 0.270489 | Yes | Ce | Ce
ZIMLAK_clean | 2.67133e-06 | 8.81434 | 4.17837 | 865.022 | 1923.56 | 0.7056 | 0.610357 | Yes | Er | Er
ZIMLEO_clean | 2.68919e-06 | 8.8325 | 4.17886 | 879.6777 | 1955.6 | 0.7064 | 0.621405 | Yes | Dy | Dy
ZIMLOY_clean | 5.24911e-07 | 4.04571 | 2.50123 | 288.8495 | 32.7268 | 0.4192 | 0.121086 | Yes | W,K,Ce | W,Ce,K
ZIMLUE_clean | 5.99848e-07 | 4.06844 | 2.47389 | 290.7467 | 34.1747 | 0.407 | 0.118334 | Yes | W,La,K | W,La,K
ZIMTAS_clean | 5.81354e-06 | 15.44798 | 6.02893 | 1725.631 | 3592.82 | 0.7752 | 1.33771 | Yes | Cu | Cu,Si
ZINDAD_clean | 9.21233e-06 | 16.39277 | 6.7436 | 1279.925 | 2482.749 | 0.7302 | 0.934601 | Yes | Zn | Zn
ZIQJEQ_clean | 3.86329e-06 | 9.10665 | 6.72913 | 1588.315 | 3650.63 | 0.736 | 1.169 | Yes | Cu | Cu
ZISFEO01_clean | 2.28623e-05 | 4.76853 | 3.96927 | 776.7413 | 648.011 | 0.4838 | 0.375787 | Yes | Mn | Mn
ZISFEO_clean | 1.58158e-05 | 4.87799 | 4.0904 | 835.75 | 824.893 | 0.5152 | 0.430577 | Yes | Mn | Mn
ZISYAD_clean | 2.92231e-05 | 5.9099 | 4.91539 | 775.8433 | 900.27 | 0.5204 | 0.403748 | No |  | Cu
ZITRUP_clean | 3.64159e-06 | 6.53672 | 5.01398 | 1392.983 | 3654.57 | 0.7268 | 1.01242 | No |  | Zn,Li
ZITWIK_clean | 2.08241e-06 | 4.90324 | 2.58635 | 678.3754 | 612.006 | 0.5986 | 0.406075 | No |  | Cd
ZIWLUO_clean | 1.15861e-05 | 7.47107 | 4.53903 | 913.5173 | 1448.51 | 0.5836 | 0.533128 | Yes | Zn | Zn
ZIWMEZ_clean | 5.72242e-06 | 4.39347 | 3.81576 | 565.2176 | 365.518 | 0.428 | 0.241913 | Yes | Ag | Ag
ZIWTII_clean | 5.78727e-06 | 4.68935 | 3.37487 | 718.3702 | 689.526 | 0.5458 | 0.392087 | Yes | Ag | Ag
ZIYPUU_clean | 1.34381e-06 | 4.16938 | 3.3088 | 681.12 | 321.097 | 0.4874 | 0.331978 | Yes | Cd | Cd
ZIYQAB_clean | 7.12022e-06 | 4.81934 | 3.2861 | 741.6582 | 699.128 | 0.5366 | 0.397974 | Yes | Cd | Cd
ZIZTOT_clean | 3.14963e-06 | 4.99186 | 3.31985 | 525.3039 | 535.969 | 0.5588 | 0.29354 | Yes | U | U
ZOBYOG_clean | 2.6788e-06 | 4.36307 | 2.9377 | 756.3724 | 263.843 | 0.4852 | 0.366992 | Yes | Zn | Zn
ZOFZIF_clean | 7.23693e-06 | 8.07986 | 5.82761 | 1423.769 | 3750 | 0.7174 | 1.02141 | Yes | Mn | Mn
ZOFZOL_clean | 7.40331e-06 | 9.41161 | 6.60227 | 1472.81 | 3727.03 | 0.7552 | 1.11227 | Yes | Co | Co
ZOFZUR_clean | 7.16451e-06 | 12.72726 | 10.75924 | 1768.512 | 4134.76 | 0.7702 | 1.36211 | Yes | Mn | Mn
ZOHBEF_clean | 1.73679e-07 | 4.05883 | 3.23876 | 591.492 | 198.694 | 0.4624 | 0.273506 | No |  | Pr
ZOHBUV_clean | 1.46405e-07 | 4.01075 | 3.17776 | 537.7472 | 154.101 | 0.462 | 0.248439 | No |  | Er
ZOHFUZ_clean | 1.19699e-05 | 11.92122 | 6.68196 | 1227.158 | 2688.27 | 0.7046 | 0.864656 | Yes | Fe | Fe
ZOMNEW_clean | 1.10494e-05 | 6.0596 | 4.54083 | 863.3864 | 1225.46 | 0.5808 | 0.501457 | Yes | Mo | Mo,Zn
ZOMNIA_clean | 9.568e-06 | 6.19749 | 4.62522 | 884.8853 | 1265.35 | 0.5774 | 0.510931 | Yes | Mo | Mo,Zn
ZOMNUM_clean | 1.25298e-05 | 6.06034 | 4.51773 | 943.0937 | 1313.45 | 0.5604 | 0.52851 | Yes | Cr | Zn,Cr
ZOTKAW_clean | 3.52094e-06 | 4.77881 | 3.75238 | 697.4328 | 448.471 | 0.4312 | 0.300732 | Yes | Er | Er
ZOXFEZ_clean | 1.52252e-05 | 6.93984 | 4.03954 | 1156.948 | 2349.79 | 0.6366 | 0.736513 | No |  | Cd
ZOXGOK_clean | 3.84865e-06 | 6.81689 | 4.16129 | 744.9788 | 952.844 | 0.53 | 0.394837 | Yes | Cu | Cu
ZOXGUQ_clean | 7.04826e-06 | 6.36133 | 3.352 | 805.6005 | 529.186381 | 0.4802 | 0.386848 | Yes | Ni | Ni
ZOXNEH_clean | 1.1665e-05 | 5.49902 | 3.71803 | 764.3448 | 1429.35 | 0.6444 | 0.492544 | Yes | Cd | Cd
ZOXTEN_clean | 1.03782e-05 | 5.96521 | 3.15004 | 513.5579 | 315.957 | 0.4406 | 0.226273 | Yes | Ho | Ho,Zn
ZOXTIR_clean | 9.11463e-06 | 5.95588 | 3.14053 | 512.9152 | 308.833 | 0.4406 | 0.225991 | Yes | Er | Zn,Er
ZOXTOX_clean | 1.35647e-05 | 5.93888 | 3.12657 | 504.518 | 297.397 | 0.4366 | 0.220272 | Yes | Yb | Yb,Zn
ZOXVEP_clean | 9.59174e-06 | 5.87141 | 3.21635 | 522.2096 | 333.592 | 0.4284 | 0.223715 | Yes | Dy | Dy,Co
ZOYKAB_clean | 5.8596e-06 | 3.9922 | 3.34055 | 654.5488 | 190.607 | 0.4082 | 0.267187 | Yes | Mn | Mn
ZOYKEF_clean | 1.23424e-05 | 5.38578 | 3.28005 | 767.2889 | 916.984 | 0.4998 | 0.383492 | Yes | Mn | Mn
ZOZCIC_clean | 8.02546e-06 | 4.77783 | 3.48746 | 585.878 | 297.294 | 0.4902 | 0.287197 | Yes | U | U
ZOZHON_clean | 1.43273e-05 | 7.30118 | 5.11086 | 957.3317 | 1805.005388 | 0.6212 | 0.594697 | No |  | Pr,Co
ZOZKAC_clean | 1.10697e-05 | 4.08199 | 3.46421 | 662.5237 | 264.995 | 0.4188 | 0.277465 | Yes | Mn | Mn
ZOZKEG_clean | 2.04543e-05 | 7.97254 | 6.83417 | 890.9559 | 1072.8521 | 0.5514 | 0.491274 | Yes | Mn | Mn
ZOZPUB_clean | 4.01992e-06 | 7.7256 | 6.01065 | 963.1499 | 1514.17 | 0.597 | 0.574999 | Yes | Co | Co
ZOZSEO_clean | 3.94525e-08 | 3.51382 | 2.452 | 747.5238 | 6.76817 | 0.4326 | 0.32338 | No |  | Ni
ZUBCEG_clean | 3.12295e-06 | 4.68192 | 2.5642 | 479.8511 | 235.53 | 0.4436 | 0.212862 | Yes | Ba | Ba,Fe
ZUBFIN_clean | 1.66607e-05 | 7.69352 | 3.71325 | 898.9734 | 1092.41 | 0.5518 | 0.496052 | Yes | Zn | Zn
ZUCKIT_clean | 8.74254e-06 | 21.54143 | 12.82644 | 1870.939 | 2828.277 | 0.7688 | 1.43838 | Yes | Y | Y
ZUDQEW_clean | 4.91678e-06 | 6.3794 | 3.06561 | 652.6648 | 743.396 | 0.529 | 0.34526 | Yes | Cd | Cd
ZUDQUM_clean | 1.45218e-05 | 5.81277 | 5.4291 | 917.0358 | 1470.59 | 0.5888 | 0.539951 | No |  | Mn
ZUDRAT_clean | 1.02668e-05 | 6.48565 | 4.23405 | 827.4105 | 1366.43 | 0.5628 | 0.465668 | Yes | Mn | Mn
ZUDXAZ_clean | 2.83558e-06 | 4.0542 | 3.70372 | 544.3391 | 334.1407 | 0.4362 | 0.237441 | Yes | Fe | Fe
ZUGDEM_clean | 6.49811e-06 | 9.67095 | 5.98717 | 1171.797 | 2576.07 | 0.6996 | 0.819789 | Yes | Zn | Zn
ZUHSEC_clean | 5.6917e-07 | 3.80907 | 3.35382 | 431.3003 | 74.1679 | 0.35 | 0.150955 | Yes | Cu,Ba | Cu,Ba
ZUKNAW_clean | 1.559e-06 | 11.21967 | 10.68501 | 1038.669 | 2567.63 | 0.7894 | 0.819925 | Yes | Mo,Cu | Mo,Cu,Mn
ZULVEJ_clean | 0.000101969 | 4.77849 | 2.78356 | 646.7929 | 570.567 | 0.467 | 0.302053 | No |  | Be
ZUMNAY_clean | 1.81548e-06 | 3.7217 | 2.73118 | 499.2636 | 68.1954 | 0.4202 | 0.209791 | Yes | Cd | Cd
ZUQMAB_clean | 1.19683e-05 | 6.12654 | 3.97231 | 924.3084 | 1473.8 | 0.5652 | 0.522421 | No |  | Co
ZURLAB_clean | 4.56777e-06 | 4.89339 | 2.7707 | 631.9115 | 262.051 | 0.4282 | 0.270584 | No |  | Cd
ZURQOS_clean | 8.96262e-06 | 4.62363 | 3.68876 | 765.5913 | 983.341 | 0.526 | 0.402701 | Yes | Ni | Cd,Ni
ZURROT_clean | 4.88957e-06 | 4.90807 | 3.92111 | 927.8676 | 1442.5 | 0.611 | 0.566926 | Yes | Cd,Ni | Cd,Ni
ZUSBIA_clean | 1.24925e-05 | 4.68848 | 3.56399 | 819.7998 | 905.252 | 0.5638 | 0.462202 | Yes | Zn | Zn
ZUSBOG_clean | 1.66126e-05 | 4.86162 | 3.45547 | 856.2963 | 998.701 | 0.5894 | 0.504701 | Yes | Zn | Zn
ZUTBIB_clean | 0.000184599 | 5.89251 | 3.41929 | 462.8708 | 507.456 | 0.5212 | 0.241248 | No |  | Ga
ZUTBUN_clean | 0.000258742 | 4.42995 | 3.86732 | 438.0585 | 454.67 | 0.4626 | 0.202646 | No |  | Ga
ZUVTEP_clean | 7.68041e-06 | 6.34335 | 3.26541 | 609.9346 | 555.934 | 0.53 | 0.323266 | No |  | La
ZUWXUM_clean | 1.68606e-05 | 6.25511 | 5.54572 | 1090.211 | 2753.99 | 0.7012 | 0.764456 | No |  | In
ZUXPOZ_clean | 5.4721e-06 | 4.9428 | 4.31959 | 499.5953 | 656.635 | 0.579 | 0.289266 | Yes | U | U
ZUZZEB_clean | 3.63396e-06 | 12.38418 | 6.8566 | 1107.201 | 2232.36 | 0.7248 | 0.8025 | No |  | Yb