## concrete
| Cement | BlastFurnaceSlag | FlyAsh | Water | Superplasticizer | CoarseAggregate | FineAggregate | Age | CompressiveStrength
1 | 540 | 0 | 0 | 162 | 2.5 | 1040 | 676 | 28 | 79.99
2 | 540 | 0 | 0 | 162 | 2.5 | 1055 | 676 | 28 | 61.89
3 | 332.5 | 142.5 | 0 | 228 | 0 | 932 | 594 | 270 | 40.27
4 | 332.5 | 142.5 | 0 | 228 | 0 | 932 | 594 | 365 | 41.05
5 | 198.6 | 132.4 | 0 | 192 | 0 | 978.4 | 825.5 | 360 | 44.3
6 | 266 | 114 | 0 | 228 | 0 | 932 | 670 | 90 | 47.03
7 | 380 | 95 | 0 | 228 | 0 | 932 | 594 | 365 | 43.7
8 | 380 | 95 | 0 | 228 | 0 | 932 | 594 | 28 | 36.45
9 | 266 | 114 | 0 | 228 | 0 | 932 | 670 | 28 | 45.85
10 | 475 | 0 | 0 | 228 | 0 | 932 | 594 | 28 | 39.29
11 | 198.6 | 132.4 | 0 | 192 | 0 | 978.4 | 825.5 | 90 | 38.07
12 | 198.6 | 132.4 | 0 | 192 | 0 | 978.4 | 825.5 | 28 | 28.02
13 | 427.5 | 47.5 | 0 | 228 | 0 | 932 | 594 | 270 | 43.01
14 | 190 | 190 | 0 | 228 | 0 | 932 | 670 | 90 | 42.33
15 | 304 | 76 | 0 | 228 | 0 | 932 | 670 | 28 | 47.81
16 | 380 | 0 | 0 | 228 | 0 | 932 | 670 | 90 | 52.91
17 | 139.6 | 209.4 | 0 | 192 | 0 | 1047 | 806.9 | 90 | 39.36
18 | 342 | 38 | 0 | 228 | 0 | 932 | 670 | 365 | 56.14
19 | 380 | 95 | 0 | 228 | 0 | 932 | 594 | 90 | 40.56
20 | 475 | 0 | 0 | 228 | 0 | 932 | 594 | 180 | 42.62
21 | 427.5 | 47.5 | 0 | 228 | 0 | 932 | 594 | 180 | 41.84
22 | 139.6 | 209.4 | 0 | 192 | 0 | 1047 | 806.9 | 28 | 28.24
23 | 139.6 | 209.4 | 0 | 192 | 0 | 1047 | 806.9 | 3 | 8.06
24 | 139.6 | 209.4 | 0 | 192 | 0 | 1047 | 806.9 | 180 | 44.21
25 | 380 | 0 | 0 | 228 | 0 | 932 | 670 | 365 | 52.52
26 | 380 | 0 | 0 | 228 | 0 | 932 | 670 | 270 | 53.3
27 | 380 | 95 | 0 | 228 | 0 | 932 | 594 | 270 | 41.15
28 | 342 | 38 | 0 | 228 | 0 | 932 | 670 | 180 | 52.12
29 | 427.5 | 47.5 | 0 | 228 | 0 | 932 | 594 | 28 | 37.43
30 | 475 | 0 | 0 | 228 | 0 | 932 | 594 | 7 | 38.6
31 | 304 | 76 | 0 | 228 | 0 | 932 | 670 | 365 | 55.26
32 | 266 | 114 | 0 | 228 | 0 | 932 | 670 | 365 | 52.91
33 | 198.6 | 132.4 | 0 | 192 | 0 | 978.4 | 825.5 | 180 | 41.72
34 | 475 | 0 | 0 | 228 | 0 | 932 | 594 | 270 | 42.13
35 | 190 | 190 | 0 | 228 | 0 | 932 | 670 | 365 | 53.69
36 | 237.5 | 237.5 | 0 | 228 | 0 | 932 | 594 | 270 | 38.41
37 | 237.5 | 237.5 | 0 | 228 | 0 | 932 | 594 | 28 | 30.08
38 | 332.5 | 142.5 | 0 | 228 | 0 | 932 | 594 | 90 | 37.72
39 | 475 | 0 | 0 | 228 | 0 | 932 | 594 | 90 | 42.23
40 | 237.5 | 237.5 | 0 | 228 | 0 | 932 | 594 | 180 | 36.25
41 | 342 | 38 | 0 | 228 | 0 | 932 | 670 | 90 | 50.46
42 | 427.5 | 47.5 | 0 | 228 | 0 | 932 | 594 | 365 | 43.7
43 | 237.5 | 237.5 | 0 | 228 | 0 | 932 | 594 | 365 | 39
44 | 380 | 0 | 0 | 228 | 0 | 932 | 670 | 180 | 53.1
45 | 427.5 | 47.5 | 0 | 228 | 0 | 932 | 594 | 90 | 41.54
46 | 427.5 | 47.5 | 0 | 228 | 0 | 932 | 594 | 7 | 35.08
47 | 349 | 0 | 0 | 192 | 0 | 1047 | 806.9 | 3 | 15.05
48 | 380 | 95 | 0 | 228 | 0 | 932 | 594 | 180 | 40.76
49 | 237.5 | 237.5 | 0 | 228 | 0 | 932 | 594 | 7 | 26.26
50 | 380 | 95 | 0 | 228 | 0 | 932 | 594 | 7 | 32.82
51 | 332.5 | 142.5 | 0 | 228 | 0 | 932 | 594 | 180 | 39.78
52 | 190 | 190 | 0 | 228 | 0 | 932 | 670 | 180 | 46.93
53 | 237.5 | 237.5 | 0 | 228 | 0 | 932 | 594 | 90 | 33.12
54 | 304 | 76 | 0 | 228 | 0 | 932 | 670 | 90 | 49.19
55 | 139.6 | 209.4 | 0 | 192 | 0 | 1047 | 806.9 | 7 | 14.59
56 | 198.6 | 132.4 | 0 | 192 | 0 | 978.4 | 825.5 | 7 | 14.64
57 | 475 | 0 | 0 | 228 | 0 | 932 | 594 | 365 | 41.93
58 | 198.6 | 132.4 | 0 | 192 | 0 | 978.4 | 825.5 | 3 | 9.13
59 | 304 | 76 | 0 | 228 | 0 | 932 | 670 | 180 | 50.95
60 | 332.5 | 142.5 | 0 | 228 | 0 | 932 | 594 | 28 | 33.02
61 | 304 | 76 | 0 | 228 | 0 | 932 | 670 | 270 | 54.38
62 | 266 | 114 | 0 | 228 | 0 | 932 | 670 | 270 | 51.73
63 | 310 | 0 | 0 | 192 | 0 | 971 | 850.6 | 3 | 9.87
64 | 190 | 190 | 0 | 228 | 0 | 932 | 670 | 270 | 50.66
65 | 266 | 114 | 0 | 228 | 0 | 932 | 670 | 180 | 48.7
66 | 342 | 38 | 0 | 228 | 0 | 932 | 670 | 270 | 55.06
67 | 139.6 | 209.4 | 0 | 192 | 0 | 1047 | 806.9 | 360 | 44.7
68 | 332.5 | 142.5 | 0 | 228 | 0 | 932 | 594 | 7 | 30.28
69 | 190 | 190 | 0 | 228 | 0 | 932 | 670 | 28 | 40.86
70 | 485 | 0 | 0 | 146 | 0 | 1120 | 800 | 28 | 71.99
71 | 374 | 189.2 | 0 | 170.1 | 10.1 | 926.1 | 756.7 | 3 | 34.4
72 | 313.3 | 262.2 | 0 | 175.5 | 8.6 | 1046.9 | 611.8 | 3 | 28.8
73 | 425 | 106.3 | 0 | 153.5 | 16.5 | 852.1 | 887.1 | 3 | 33.4
74 | 425 | 106.3 | 0 | 151.4 | 18.6 | 936 | 803.7 | 3 | 36.3
75 | 375 | 93.8 | 0 | 126.6 | 23.4 | 852.1 | 992.6 | 3 | 29
76 | 475 | 118.8 | 0 | 181.1 | 8.9 | 852.1 | 781.5 | 3 | 37.8
77 | 469 | 117.2 | 0 | 137.8 | 32.2 | 852.1 | 840.5 | 3 | 40.2
78 | 425 | 106.3 | 0 | 153.5 | 16.5 | 852.1 | 887.1 | 3 | 33.4
79 | 388.6 | 97.1 | 0 | 157.9 | 12.1 | 852.1 | 925.7 | 3 | 28.1
80 | 531.3 | 0 | 0 | 141.8 | 28.2 | 852.1 | 893.7 | 3 | 41.3
81 | 425 | 106.3 | 0 | 153.5 | 16.5 | 852.1 | 887.1 | 3 | 33.4
82 | 318.8 | 212.5 | 0 | 155.7 | 14.3 | 852.1 | 880.4 | 3 | 25.2
83 | 401.8 | 94.7 | 0 | 147.4 | 11.4 | 946.8 | 852.1 | 3 | 41.1
84 | 362.6 | 189 | 0 | 164.9 | 11.6 | 944.7 | 755.8 | 3 | 35.3
85 | 323.7 | 282.8 | 0 | 183.8 | 10.3 | 942.7 | 659.9 | 3 | 28.3
86 | 379.5 | 151.2 | 0 | 153.9 | 15.9 | 1134.3 | 605 | 3 | 28.6
87 | 362.6 | 189 | 0 | 164.9 | 11.6 | 944.7 | 755.8 | 3 | 35.3
88 | 286.3 | 200.9 | 0 | 144.7 | 11.2 | 1004.6 | 803.7 | 3 | 24.4
89 | 362.6 | 189 | 0 | 164.9 | 11.6 | 944.7 | 755.8 | 3 | 35.3
90 | 439 | 177 | 0 | 186 | 11.1 | 884.9 | 707.9 | 3 | 39.3
91 | 389.9 | 189 | 0 | 145.9 | 22 | 944.7 | 755.8 | 3 | 40.6
92 | 362.6 | 189 | 0 | 164.9 | 11.6 | 944.7 | 755.8 | 3 | 35.3
93 | 337.9 | 189 | 0 | 174.9 | 9.5 | 944.7 | 755.8 | 3 | 24.1
94 | 374 | 189.2 | 0 | 170.1 | 10.1 | 926.1 | 756.7 | 7 | 46.2
95 | 313.3 | 262.2 | 0 | 175.5 | 8.6 | 1046.9 | 611.8 | 7 | 42.8
96 | 425 | 106.3 | 0 | 153.5 | 16.5 | 852.1 | 887.1 | 7 | 49.2
97 | 425 | 106.3 | 0 | 151.4 | 18.6 | 936 | 803.7 | 7 | 46.8
98 | 375 | 93.8 | 0 | 126.6 | 23.4 | 852.1 | 992.6 | 7 | 45.7
99 | 475 | 118.8 | 0 | 181.1 | 8.9 | 852.1 | 781.5 | 7 | 55.6
100 | 469 | 117.2 | 0 | 137.8 | 32.2 | 852.1 | 840.5 | 7 | 54.9
101 | 425 | 106.3 | 0 | 153.5 | 16.5 | 852.1 | 887.1 | 7 | 49.2
102 | 388.6 | 97.1 | 0 | 157.9 | 12.1 | 852.1 | 925.7 | 7 | 34.9
103 | 531.3 | 0 | 0 | 141.8 | 28.2 | 852.1 | 893.7 | 7 | 46.9
104 | 425 | 106.3 | 0 | 153.5 | 16.5 | 852.1 | 887.1 | 7 | 49.2
105 | 318.8 | 212.5 | 0 | 155.7 | 14.3 | 852.1 | 880.4 | 7 | 33.4
106 | 401.8 | 94.7 | 0 | 147.4 | 11.4 | 946.8 | 852.1 | 7 | 54.1
107 | 362.6 | 189 | 0 | 164.9 | 11.6 | 944.7 | 755.8 | 7 | 55.9
108 | 323.7 | 282.8 | 0 | 183.8 | 10.3 | 942.7 | 659.9 | 7 | 49.8
109 | 379.5 | 151.2 | 0 | 153.9 | 15.9 | 1134.3 | 605 | 7 | 47.1
110 | 362.6 | 189 | 0 | 164.9 | 11.6 | 944.7 | 755.8 | 7 | 55.9
111 | 286.3 | 200.9 | 0 | 144.7 | 11.2 | 1004.6 | 803.7 | 7 | 38
112 | 362.6 | 189 | 0 | 164.9 | 11.6 | 944.7 | 755.8 | 7 | 55.9
113 | 439 | 177 | 0 | 186 | 11.1 | 884.9 | 707.9 | 7 | 56.1
114 | 389.9 | 189 | 0 | 145.9 | 22 | 944.7 | 755.8 | 7 | 59.09
115 | 362.6 | 189 | 0 | 164.9 | 11.6 | 944.7 | 755.8 | 7 | 22.9
116 | 337.9 | 189 | 0 | 174.9 | 9.5 | 944.7 | 755.8 | 7 | 35.1
117 | 374 | 189.2 | 0 | 170.1 | 10.1 | 926.1 | 756.7 | 28 | 61.09
118 | 313.3 | 262.2 | 0 | 175.5 | 8.6 | 1046.9 | 611.8 | 28 | 59.8
119 | 425 | 106.3 | 0 | 153.5 | 16.5 | 852.1 | 887.1 | 28 | 60.29
120 | 425 | 106.3 | 0 | 151.4 | 18.6 | 936 | 803.7 | 28 | 61.8
121 | 375 | 93.8 | 0 | 126.6 | 23.4 | 852.1 | 992.6 | 28 | 56.7
122 | 475 | 118.8 | 0 | 181.1 | 8.9 | 852.1 | 781.5 | 28 | 68.3
123 | 469 | 117.2 | 0 | 137.8 | 32.2 | 852.1 | 840.5 | 28 | 66.9
124 | 425 | 106.3 | 0 | 153.5 | 16.5 | 852.1 | 887.1 | 28 | 60.29
125 | 388.6 | 97.1 | 0 | 157.9 | 12.1 | 852.1 | 925.7 | 28 | 50.7
126 | 531.3 | 0 | 0 | 141.8 | 28.2 | 852.1 | 893.7 | 28 | 56.4
127 | 425 | 106.3 | 0 | 153.5 | 16.5 | 852.1 | 887.1 | 28 | 60.29
128 | 318.8 | 212.5 | 0 | 155.7 | 14.3 | 852.1 | 880.4 | 28 | 55.5
129 | 401.8 | 94.7 | 0 | 147.4 | 11.4 | 946.8 | 852.1 | 28 | 68.5
130 | 362.6 | 189 | 0 | 164.9 | 11.6 | 944.7 | 755.8 | 28 | 71.3
131 | 323.7 | 282.8 | 0 | 183.8 | 10.3 | 942.7 | 659.9 | 28 | 74.7
132 | 379.5 | 151.2 | 0 | 153.9 | 15.9 | 1134.3 | 605 | 28 | 52.2
133 | 362.6 | 189 | 0 | 164.9 | 11.6 | 944.7 | 755.8 | 28 | 71.3
134 | 286.3 | 200.9 | 0 | 144.7 | 11.2 | 1004.6 | 803.7 | 28 | 67.7
135 | 362.6 | 189 | 0 | 164.9 | 11.6 | 944.7 | 755.8 | 28 | 71.3
136 | 439 | 177 | 0 | 186 | 11.1 | 884.9 | 707.9 | 28 | 66
137 | 389.9 | 189 | 0 | 145.9 | 22 | 944.7 | 755.8 | 28 | 74.5
138 | 362.6 | 189 | 0 | 164.9 | 11.6 | 944.7 | 755.8 | 28 | 71.3
139 | 337.9 | 189 | 0 | 174.9 | 9.5 | 944.7 | 755.8 | 28 | 49.9
140 | 374 | 189.2 | 0 | 170.1 | 10.1 | 926.1 | 756.7 | 56 | 63.4
141 | 313.3 | 262.2 | 0 | 175.5 | 8.6 | 1046.9 | 611.8 | 56 | 64.9
142 | 425 | 106.3 | 0 | 153.5 | 16.5 | 852.1 | 887.1 | 56 | 64.3
143 | 425 | 106.3 | 0 | 151.4 | 18.6 | 936 | 803.7 | 56 | 64.9
144 | 375 | 93.8 | 0 | 126.6 | 23.4 | 852.1 | 992.6 | 56 | 60.2
145 | 475 | 118.8 | 0 | 181.1 | 8.9 | 852.1 | 781.5 | 56 | 72.3
146 | 469 | 117.2 | 0 | 137.8 | 32.2 | 852.1 | 840.5 | 56 | 69.3
147 | 425 | 106.3 | 0 | 153.5 | 16.5 | 852.1 | 887.1 | 56 | 64.3
148 | 388.6 | 97.1 | 0 | 157.9 | 12.1 | 852.1 | 925.7 | 56 | 55.2
149 | 531.3 | 0 | 0 | 141.8 | 28.2 | 852.1 | 893.7 | 56 | 58.8
150 | 425 | 106.3 | 0 | 153.5 | 16.5 | 852.1 | 887.1 | 56 | 64.3
151 | 318.8 | 212.5 | 0 | 155.7 | 14.3 | 852.1 | 880.4 | 56 | 66.1
152 | 401.8 | 94.7 | 0 | 147.4 | 11.4 | 946.8 | 852.1 | 56 | 73.7
153 | 362.6 | 189 | 0 | 164.9 | 11.6 | 944.7 | 755.8 | 56 | 77.3
154 | 323.7 | 282.8 | 0 | 183.8 | 10.3 | 942.7 | 659.9 | 56 | 80.2
155 | 379.5 | 151.2 | 0 | 153.9 | 15.9 | 1134.3 | 605 | 56 | 54.9
156 | 362.6 | 189 | 0 | 164.9 | 11.6 | 944.7 | 755.8 | 56 | 77.3
157 | 286.3 | 200.9 | 0 | 144.7 | 11.2 | 1004.6 | 803.7 | 56 | 72.99
158 | 362.6 | 189 | 0 | 164.9 | 11.6 | 944.7 | 755.8 | 56 | 77.3
159 | 439 | 177 | 0 | 186 | 11.1 | 884.9 | 707.9 | 56 | 71.7
160 | 389.9 | 189 | 0 | 145.9 | 22 | 944.7 | 755.8 | 56 | 79.4
161 | 362.6 | 189 | 0 | 164.9 | 11.6 | 944.7 | 755.8 | 56 | 77.3
162 | 337.9 | 189 | 0 | 174.9 | 9.5 | 944.7 | 755.8 | 56 | 59.89
163 | 374 | 189.2 | 0 | 170.1 | 10.1 | 926.1 | 756.7 | 91 | 64.9
164 | 313.3 | 262.2 | 0 | 175.5 | 8.6 | 1046.9 | 611.8 | 91 | 66.6
165 | 425 | 106.3 | 0 | 153.5 | 16.5 | 852.1 | 887.1 | 91 | 65.2
166 | 425 | 106.3 | 0 | 151.4 | 18.6 | 936 | 803.7 | 91 | 66.7
167 | 375 | 93.8 | 0 | 126.6 | 23.4 | 852.1 | 992.6 | 91 | 62.5
168 | 475 | 118.8 | 0 | 181.1 | 8.9 | 852.1 | 781.5 | 91 | 74.19
169 | 469 | 117.2 | 0 | 137.8 | 32.2 | 852.1 | 840.5 | 91 | 70.7
170 | 425 | 106.3 | 0 | 153.5 | 16.5 | 852.1 | 887.1 | 91 | 65.2
171 | 388.6 | 97.1 | 0 | 157.9 | 12.1 | 852.1 | 925.7 | 91 | 57.6
172 | 531.3 | 0 | 0 | 141.8 | 28.2 | 852.1 | 893.7 | 91 | 59.2
173 | 425 | 106.3 | 0 | 153.5 | 16.5 | 852.1 | 887.1 | 91 | 65.2
174 | 318.8 | 212.5 | 0 | 155.7 | 14.3 | 852.1 | 880.4 | 91 | 68.1
175 | 401.8 | 94.7 | 0 | 147.4 | 11.4 | 946.8 | 852.1 | 91 | 75.5
176 | 362.6 | 189 | 0 | 164.9 | 11.6 | 944.7 | 755.8 | 91 | 79.3
177 | 379.5 | 151.2 | 0 | 153.9 | 15.9 | 1134.3 | 605 | 91 | 56.5
178 | 362.6 | 189 | 0 | 164.9 | 11.6 | 944.7 | 755.8 | 91 | 79.3
179 | 286.3 | 200.9 | 0 | 144.7 | 11.2 | 1004.6 | 803.7 | 91 | 76.8
180 | 362.6 | 189 | 0 | 164.9 | 11.6 | 944.7 | 755.8 | 91 | 79.3
181 | 439 | 177 | 0 | 186 | 11.1 | 884.9 | 707.9 | 91 | 73.3
182 | 389.9 | 189 | 0 | 145.9 | 22 | 944.7 | 755.8 | 91 | 82.6
183 | 362.6 | 189 | 0 | 164.9 | 11.6 | 944.7 | 755.8 | 91 | 79.3
184 | 337.9 | 189 | 0 | 174.9 | 9.5 | 944.7 | 755.8 | 91 | 67.8
185 | 222.4 | 0 | 96.7 | 189.3 | 4.5 | 967.1 | 870.3 | 3 | 11.58
186 | 222.4 | 0 | 96.7 | 189.3 | 4.5 | 967.1 | 870.3 | 14 | 24.45
187 | 222.4 | 0 | 96.7 | 189.3 | 4.5 | 967.1 | 870.3 | 28 | 24.89
188 | 222.4 | 0 | 96.7 | 189.3 | 4.5 | 967.1 | 870.3 | 56 | 29.45
189 | 222.4 | 0 | 96.7 | 189.3 | 4.5 | 967.1 | 870.3 | 100 | 40.71
190 | 233.8 | 0 | 94.6 | 197.9 | 4.6 | 947 | 852.2 | 3 | 10.38
191 | 233.8 | 0 | 94.6 | 197.9 | 4.6 | 947 | 852.2 | 14 | 22.14
192 | 233.8 | 0 | 94.6 | 197.9 | 4.6 | 947 | 852.2 | 28 | 22.84
193 | 233.8 | 0 | 94.6 | 197.9 | 4.6 | 947 | 852.2 | 56 | 27.66
194 | 233.8 | 0 | 94.6 | 197.9 | 4.6 | 947 | 852.2 | 100 | 34.56
195 | 194.7 | 0 | 100.5 | 165.6 | 7.5 | 1006.4 | 905.9 | 3 | 12.45
196 | 194.7 | 0 | 100.5 | 165.6 | 7.5 | 1006.4 | 905.9 | 14 | 24.99
197 | 194.7 | 0 | 100.5 | 165.6 | 7.5 | 1006.4 | 905.9 | 28 | 25.72
198 | 194.7 | 0 | 100.5 | 165.6 | 7.5 | 1006.4 | 905.9 | 56 | 33.96
199 | 194.7 | 0 | 100.5 | 165.6 | 7.5 | 1006.4 | 905.9 | 100 | 37.34
200 | 190.7 | 0 | 125.4 | 162.1 | 7.8 | 1090 | 804 | 3 | 15.04
201 | 190.7 | 0 | 125.4 | 162.1 | 7.8 | 1090 | 804 | 14 | 21.06
202 | 190.7 | 0 | 125.4 | 162.1 | 7.8 | 1090 | 804 | 28 | 26.4
203 | 190.7 | 0 | 125.4 | 162.1 | 7.8 | 1090 | 804 | 56 | 35.34
204 | 190.7 | 0 | 125.4 | 162.1 | 7.8 | 1090 | 804 | 100 | 40.57
205 | 212.1 | 0 | 121.6 | 180.3 | 5.7 | 1057.6 | 779.3 | 3 | 12.47
206 | 212.1 | 0 | 121.6 | 180.3 | 5.7 | 1057.6 | 779.3 | 14 | 20.92
207 | 212.1 | 0 | 121.6 | 180.3 | 5.7 | 1057.6 | 779.3 | 28 | 24.9
208 | 212.1 | 0 | 121.6 | 180.3 | 5.7 | 1057.6 | 779.3 | 56 | 34.2
209 | 212.1 | 0 | 121.6 | 180.3 | 5.7 | 1057.6 | 779.3 | 100 | 39.61
210 | 230 | 0 | 118.3 | 195.5 | 4.6 | 1029.4 | 758.6 | 3 | 10.03
211 | 230 | 0 | 118.3 | 195.5 | 4.6 | 1029.4 | 758.6 | 14 | 20.08
212 | 230 | 0 | 118.3 | 195.5 | 4.6 | 1029.4 | 758.6 | 28 | 24.48
213 | 230 | 0 | 118.3 | 195.5 | 4.6 | 1029.4 | 758.6 | 56 | 31.54
214 | 230 | 0 | 118.3 | 195.5 | 4.6 | 1029.4 | 758.6 | 100 | 35.34
215 | 190.3 | 0 | 125.2 | 161.9 | 9.9 | 1088.1 | 802.6 | 3 | 9.45
216 | 190.3 | 0 | 125.2 | 161.9 | 9.9 | 1088.1 | 802.6 | 14 | 22.72
217 | 190.3 | 0 | 125.2 | 161.9 | 9.9 | 1088.1 | 802.6 | 28 | 28.47
218 | 190.3 | 0 | 125.2 | 161.9 | 9.9 | 1088.1 | 802.6 | 56 | 38.56
219 | 190.3 | 0 | 125.2 | 161.9 | 9.9 | 1088.1 | 802.6 | 100 | 40.39
220 | 166.1 | 0 | 163.3 | 176.5 | 4.5 | 1058.6 | 780.1 | 3 | 10.76
221 | 166.1 | 0 | 163.3 | 176.5 | 4.5 | 1058.6 | 780.1 | 14 | 25.48
222 | 166.1 | 0 | 163.3 | 176.5 | 4.5 | 1058.6 | 780.1 | 28 | 21.54
223 | 166.1 | 0 | 163.3 | 176.5 | 4.5 | 1058.6 | 780.1 | 56 | 28.63
224 | 166.1 | 0 | 163.3 | 176.5 | 4.5 | 1058.6 | 780.1 | 100 | 33.54
225 | 168 | 42.1 | 163.8 | 121.8 | 5.7 | 1058.7 | 780.1 | 3 | 7.75
226 | 168 | 42.1 | 163.8 | 121.8 | 5.7 | 1058.7 | 780.1 | 14 | 17.82
227 | 168 | 42.1 | 163.8 | 121.8 | 5.7 | 1058.7 | 780.1 | 28 | 24.24
228 | 168 | 42.1 | 163.8 | 121.8 | 5.7 | 1058.7 | 780.1 | 56 | 32.85
229 | 168 | 42.1 | 163.8 | 121.8 | 5.7 | 1058.7 | 780.1 | 100 | 39.23
230 | 213.7 | 98.1 | 24.5 | 181.7 | 6.9 | 1065.8 | 785.4 | 3 | 18
231 | 213.7 | 98.1 | 24.5 | 181.7 | 6.9 | 1065.8 | 785.4 | 14 | 30.39
232 | 213.7 | 98.1 | 24.5 | 181.7 | 6.9 | 1065.8 | 785.4 | 28 | 45.71
233 | 213.7 | 98.1 | 24.5 | 181.7 | 6.9 | 1065.8 | 785.4 | 56 | 50.77
234 | 213.7 | 98.1 | 24.5 | 181.7 | 6.9 | 1065.8 | 785.4 | 100 | 53.9
235 | 213.8 | 98.1 | 24.5 | 181.7 | 6.7 | 1066 | 785.5 | 3 | 13.18
236 | 213.8 | 98.1 | 24.5 | 181.7 | 6.7 | 1066 | 785.5 | 14 | 17.84
237 | 213.8 | 98.1 | 24.5 | 181.7 | 6.7 | 1066 | 785.5 | 28 | 40.23
238 | 213.8 | 98.1 | 24.5 | 181.7 | 6.7 | 1066 | 785.5 | 56 | 47.13
239 | 213.8 | 98.1 | 24.5 | 181.7 | 6.7 | 1066 | 785.5 | 100 | 49.97
240 | 229.7 | 0 | 118.2 | 195.2 | 6.1 | 1028.1 | 757.6 | 3 | 13.36
241 | 229.7 | 0 | 118.2 | 195.2 | 6.1 | 1028.1 | 757.6 | 14 | 22.32
242 | 229.7 | 0 | 118.2 | 195.2 | 6.1 | 1028.1 | 757.6 | 28 | 24.54
243 | 229.7 | 0 | 118.2 | 195.2 | 6.1 | 1028.1 | 757.6 | 56 | 31.35
244 | 229.7 | 0 | 118.2 | 195.2 | 6.1 | 1028.1 | 757.6 | 100 | 40.86
245 | 238.1 | 0 | 94.1 | 186.7 | 7 | 949.9 | 847 | 3 | 19.93
246 | 238.1 | 0 | 94.1 | 186.7 | 7 | 949.9 | 847 | 14 | 25.69
247 | 238.1 | 0 | 94.1 | 186.7 | 7 | 949.9 | 847 | 28 | 30.23
248 | 238.1 | 0 | 94.1 | 186.7 | 7 | 949.9 | 847 | 56 | 39.59
249 | 238.1 | 0 | 94.1 | 186.7 | 7 | 949.9 | 847 | 100 | 44.3
250 | 250 | 0 | 95.7 | 187.4 | 5.5 | 956.9 | 861.2 | 3 | 13.82
251 | 250 | 0 | 95.7 | 187.4 | 5.5 | 956.9 | 861.2 | 14 | 24.92
252 | 250 | 0 | 95.7 | 187.4 | 5.5 | 956.9 | 861.2 | 28 | 29.22
253 | 250 | 0 | 95.7 | 187.4 | 5.5 | 956.9 | 861.2 | 56 | 38.33
254 | 250 | 0 | 95.7 | 187.4 | 5.5 | 956.9 | 861.2 | 100 | 42.35
255 | 212.5 | 0 | 100.4 | 159.3 | 8.7 | 1007.8 | 903.6 | 3 | 13.54
256 | 212.5 | 0 | 100.4 | 159.3 | 8.7 | 1007.8 | 903.6 | 14 | 26.31
257 | 212.5 | 0 | 100.4 | 159.3 | 8.7 | 1007.8 | 903.6 | 28 | 31.64
258 | 212.5 | 0 | 100.4 | 159.3 | 8.7 | 1007.8 | 903.6 | 56 | 42.55
259 | 212.5 | 0 | 100.4 | 159.3 | 8.7 | 1007.8 | 903.6 | 100 | 42.92
260 | 212.6 | 0 | 100.4 | 159.4 | 10.4 | 1003.8 | 903.8 | 3 | 13.33
261 | 212.6 | 0 | 100.4 | 159.4 | 10.4 | 1003.8 | 903.8 | 14 | 25.37
262 | 212.6 | 0 | 100.4 | 159.4 | 10.4 | 1003.8 | 903.8 | 28 | 37.4
263 | 212.6 | 0 | 100.4 | 159.4 | 10.4 | 1003.8 | 903.8 | 56 | 44.4
264 | 212.6 | 0 | 100.4 | 159.4 | 10.4 | 1003.8 | 903.8 | 100 | 47.74
265 | 212 | 0 | 124.8 | 159 | 7.8 | 1085.4 | 799.5 | 3 | 19.52
266 | 212 | 0 | 124.8 | 159 | 7.8 | 1085.4 | 799.5 | 14 | 31.35
267 | 212 | 0 | 124.8 | 159 | 7.8 | 1085.4 | 799.5 | 28 | 38.5
268 | 212 | 0 | 124.8 | 159 | 7.8 | 1085.4 | 799.5 | 56 | 45.08
269 | 212 | 0 | 124.8 | 159 | 7.8 | 1085.4 | 799.5 | 100 | 47.82
270 | 231.8 | 0 | 121.6 | 174 | 6.7 | 1056.4 | 778.5 | 3 | 15.44
271 | 231.8 | 0 | 121.6 | 174 | 6.7 | 1056.4 | 778.5 | 14 | 26.77
272 | 231.8 | 0 | 121.6 | 174 | 6.7 | 1056.4 | 778.5 | 28 | 33.73
273 | 231.8 | 0 | 121.6 | 174 | 6.7 | 1056.4 | 778.5 | 56 | 42.7
274 | 231.8 | 0 | 121.6 | 174 | 6.7 | 1056.4 | 778.5 | 100 | 45.84
275 | 251.4 | 0 | 118.3 | 188.5 | 5.8 | 1028.4 | 757.7 | 3 | 17.22
276 | 251.4 | 0 | 118.3 | 188.5 | 5.8 | 1028.4 | 757.7 | 14 | 29.93
277 | 251.4 | 0 | 118.3 | 188.5 | 5.8 | 1028.4 | 757.7 | 28 | 29.65
278 | 251.4 | 0 | 118.3 | 188.5 | 5.8 | 1028.4 | 757.7 | 56 | 36.97
279 | 251.4 | 0 | 118.3 | 188.5 | 5.8 | 1028.4 | 757.7 | 100 | 43.58
280 | 251.4 | 0 | 118.3 | 188.5 | 6.4 | 1028.4 | 757.7 | 3 | 13.12
281 | 251.4 | 0 | 118.3 | 188.5 | 6.4 | 1028.4 | 757.7 | 14 | 24.43
282 | 251.4 | 0 | 118.3 | 188.5 | 6.4 | 1028.4 | 757.7 | 28 | 32.66
283 | 251.4 | 0 | 118.3 | 188.5 | 6.4 | 1028.4 | 757.7 | 56 | 36.64
284 | 251.4 | 0 | 118.3 | 188.5 | 6.4 | 1028.4 | 757.7 | 100 | 44.21
285 | 181.4 | 0 | 167 | 169.6 | 7.6 | 1055.6 | 777.8 | 3 | 13.62
286 | 181.4 | 0 | 167 | 169.6 | 7.6 | 1055.6 | 777.8 | 14 | 21.6
287 | 181.4 | 0 | 167 | 169.6 | 7.6 | 1055.6 | 777.8 | 28 | 27.77
288 | 181.4 | 0 | 167 | 169.6 | 7.6 | 1055.6 | 777.8 | 56 | 35.57
289 | 181.4 | 0 | 167 | 169.6 | 7.6 | 1055.6 | 777.8 | 100 | 45.37
290 | 182 | 45.2 | 122 | 170.2 | 8.2 | 1059.4 | 780.7 | 3 | 7.32
291 | 182 | 45.2 | 122 | 170.2 | 8.2 | 1059.4 | 780.7 | 14 | 21.5
292 | 182 | 45.2 | 122 | 170.2 | 8.2 | 1059.4 | 780.7 | 28 | 31.27
293 | 182 | 45.2 | 122 | 170.2 | 8.2 | 1059.4 | 780.7 | 56 | 43.5
294 | 182 | 45.2 | 122 | 170.2 | 8.2 | 1059.4 | 780.7 | 100 | 48.67
295 | 168.9 | 42.2 | 124.3 | 158.3 | 10.8 | 1080.8 | 796.2 | 3 | 7.4
296 | 168.9 | 42.2 | 124.3 | 158.3 | 10.8 | 1080.8 | 796.2 | 14 | 23.51
297 | 168.9 | 42.2 | 124.3 | 158.3 | 10.8 | 1080.8 | 796.2 | 28 | 31.12
298 | 168.9 | 42.2 | 124.3 | 158.3 | 10.8 | 1080.8 | 796.2 | 56 | 39.15
299 | 168.9 | 42.2 | 124.3 | 158.3 | 10.8 | 1080.8 | 796.2 | 100 | 48.15
300 | 290.4 | 0 | 96.2 | 168.1 | 9.4 | 961.2 | 865 | 3 | 22.5
301 | 290.4 | 0 | 96.2 | 168.1 | 9.4 | 961.2 | 865 | 14 | 34.67
302 | 290.4 | 0 | 96.2 | 168.1 | 9.4 | 961.2 | 865 | 28 | 34.74
303 | 290.4 | 0 | 96.2 | 168.1 | 9.4 | 961.2 | 865 | 56 | 45.08
304 | 290.4 | 0 | 96.2 | 168.1 | 9.4 | 961.2 | 865 | 100 | 48.97
305 | 277.1 | 0 | 97.4 | 160.6 | 11.8 | 973.9 | 875.6 | 3 | 23.14
306 | 277.1 | 0 | 97.4 | 160.6 | 11.8 | 973.9 | 875.6 | 14 | 41.89
307 | 277.1 | 0 | 97.4 | 160.6 | 11.8 | 973.9 | 875.6 | 28 | 48.28
308 | 277.1 | 0 | 97.4 | 160.6 | 11.8 | 973.9 | 875.6 | 56 | 51.04
309 | 277.1 | 0 | 97.4 | 160.6 | 11.8 | 973.9 | 875.6 | 100 | 55.64
310 | 295.7 | 0 | 95.6 | 171.5 | 8.9 | 955.1 | 859.2 | 3 | 22.95
311 | 295.7 | 0 | 95.6 | 171.5 | 8.9 | 955.1 | 859.2 | 14 | 35.23
312 | 295.7 | 0 | 95.6 | 171.5 | 8.9 | 955.1 | 859.2 | 28 | 39.94
313 | 295.7 | 0 | 95.6 | 171.5 | 8.9 | 955.1 | 859.2 | 56 | 48.72
314 | 295.7 | 0 | 95.6 | 171.5 | 8.9 | 955.1 | 859.2 | 100 | 52.04
315 | 251.8 | 0 | 99.9 | 146.1 | 12.4 | 1006 | 899.8 | 3 | 21.02
316 | 251.8 | 0 | 99.9 | 146.1 | 12.4 | 1006 | 899.8 | 14 | 33.36
317 | 251.8 | 0 | 99.9 | 146.1 | 12.4 | 1006 | 899.8 | 28 | 33.94
318 | 251.8 | 0 | 99.9 | 146.1 | 12.4 | 1006 | 899.8 | 56 | 44.14
319 | 251.8 | 0 | 99.9 | 146.1 | 12.4 | 1006 | 899.8 | 100 | 45.37
320 | 249.1 | 0 | 98.8 | 158.1 | 12.8 | 987.8 | 889 | 3 | 15.36
321 | 249.1 | 0 | 98.8 | 158.1 | 12.8 | 987.8 | 889 | 14 | 28.68
322 | 249.1 | 0 | 98.8 | 158.1 | 12.8 | 987.8 | 889 | 28 | 30.85
323 | 249.1 | 0 | 98.8 | 158.1 | 12.8 | 987.8 | 889 | 56 | 42.03
324 | 249.1 | 0 | 98.8 | 158.1 | 12.8 | 987.8 | 889 | 100 | 51.06
325 | 252.3 | 0 | 98.8 | 146.3 | 14.2 | 987.8 | 889 | 3 | 21.78
326 | 252.3 | 0 | 98.8 | 146.3 | 14.2 | 987.8 | 889 | 14 | 42.29
327 | 252.3 | 0 | 98.8 | 146.3 | 14.2 | 987.8 | 889 | 28 | 50.6
328 | 252.3 | 0 | 98.8 | 146.3 | 14.2 | 987.8 | 889 | 56 | 55.83
329 | 252.3 | 0 | 98.8 | 146.3 | 14.2 | 987.8 | 889 | 100 | 60.95
330 | 246.8 | 0 | 125.1 | 143.3 | 12 | 1086.8 | 800.9 | 3 | 23.52
331 | 246.8 | 0 | 125.1 | 143.3 | 12 | 1086.8 | 800.9 | 14 | 42.22
332 | 246.8 | 0 | 125.1 | 143.3 | 12 | 1086.8 | 800.9 | 28 | 52.5
333 | 246.8 | 0 | 125.1 | 143.3 | 12 | 1086.8 | 800.9 | 56 | 60.32
334 | 246.8 | 0 | 125.1 | 143.3 | 12 | 1086.8 | 800.9 | 100 | 66.42
335 | 275.1 | 0 | 121.4 | 159.5 | 9.9 | 1053.6 | 777.5 | 3 | 23.8
336 | 275.1 | 0 | 121.4 | 159.5 | 9.9 | 1053.6 | 777.5 | 14 | 38.77
337 | 275.1 | 0 | 121.4 | 159.5 | 9.9 | 1053.6 | 777.5 | 28 | 51.33
338 | 275.1 | 0 | 121.4 | 159.5 | 9.9 | 1053.6 | 777.5 | 56 | 56.85
339 | 275.1 | 0 | 121.4 | 159.5 | 9.9 | 1053.6 | 777.5 | 100 | 58.61
340 | 297.2 | 0 | 117.5 | 174.8 | 9.5 | 1022.8 | 753.5 | 3 | 21.91
341 | 297.2 | 0 | 117.5 | 174.8 | 9.5 | 1022.8 | 753.5 | 14 | 36.99
342 | 297.2 | 0 | 117.5 | 174.8 | 9.5 | 1022.8 | 753.5 | 28 | 47.4
343 | 297.2 | 0 | 117.5 | 174.8 | 9.5 | 1022.8 | 753.5 | 56 | 51.96
344 | 297.2 | 0 | 117.5 | 174.8 | 9.5 | 1022.8 | 753.5 | 100 | 56.74
345 | 213.7 | 0 | 174.7 | 154.8 | 10.2 | 1053.5 | 776.4 | 3 | 17.57
346 | 213.7 | 0 | 174.7 | 154.8 | 10.2 | 1053.5 | 776.4 | 14 | 33.73
347 | 213.7 | 0 | 174.7 | 154.8 | 10.2 | 1053.5 | 776.4 | 28 | 40.15
348 | 213.7 | 0 | 174.7 | 154.8 | 10.2 | 1053.5 | 776.4 | 56 | 46.64
349 | 213.7 | 0 | 174.7 | 154.8 | 10.2 | 1053.5 | 776.4 | 100 | 50.08
350 | 213.5 | 0 | 174.2 | 154.6 | 11.7 | 1052.3 | 775.5 | 3 | 17.37
351 | 213.5 | 0 | 174.2 | 154.6 | 11.7 | 1052.3 | 775.5 | 14 | 33.7
352 | 213.5 | 0 | 174.2 | 154.6 | 11.7 | 1052.3 | 775.5 | 28 | 45.94
353 | 213.5 | 0 | 174.2 | 154.6 | 11.7 | 1052.3 | 775.5 | 56 | 51.43
354 | 213.5 | 0 | 174.2 | 154.6 | 11.7 | 1052.3 | 775.5 | 100 | 59.3
355 | 277.2 | 97.8 | 24.5 | 160.7 | 11.2 | 1061.7 | 782.5 | 3 | 30.45
356 | 277.2 | 97.8 | 24.5 | 160.7 | 11.2 | 1061.7 | 782.5 | 14 | 47.71
357 | 277.2 | 97.8 | 24.5 | 160.7 | 11.2 | 1061.7 | 782.5 | 28 | 63.14
358 | 277.2 | 97.8 | 24.5 | 160.7 | 11.2 | 1061.7 | 782.5 | 56 | 66.82
359 | 277.2 | 97.8 | 24.5 | 160.7 | 11.2 | 1061.7 | 782.5 | 100 | 66.95
360 | 218.2 | 54.6 | 123.8 | 140.8 | 11.9 | 1075.7 | 792.7 | 3 | 27.42
361 | 218.2 | 54.6 | 123.8 | 140.8 | 11.9 | 1075.7 | 792.7 | 14 | 35.96
362 | 218.2 | 54.6 | 123.8 | 140.8 | 11.9 | 1075.7 | 792.7 | 28 | 55.51
363 | 218.2 | 54.6 | 123.8 | 140.8 | 11.9 | 1075.7 | 792.7 | 56 | 61.99
364 | 218.2 | 54.6 | 123.8 | 140.8 | 11.9 | 1075.7 | 792.7 | 100 | 63.53
365 | 214.9 | 53.8 | 121.9 | 155.6 | 9.6 | 1014.3 | 780.6 | 3 | 18.02
366 | 214.9 | 53.8 | 121.9 | 155.6 | 9.6 | 1014.3 | 780.6 | 14 | 38.6
367 | 214.9 | 53.8 | 121.9 | 155.6 | 9.6 | 1014.3 | 780.6 | 28 | 52.2
368 | 214.9 | 53.8 | 121.9 | 155.6 | 9.6 | 1014.3 | 780.6 | 56 | 53.96
369 | 214.9 | 53.8 | 121.9 | 155.6 | 9.6 | 1014.3 | 780.6 | 100 | 56.63
370 | 218.9 | 0 | 124.1 | 158.5 | 11.3 | 1078.7 | 794.9 | 3 | 15.34
371 | 218.9 | 0 | 124.1 | 158.5 | 11.3 | 1078.7 | 794.9 | 14 | 26.05
372 | 218.9 | 0 | 124.1 | 158.5 | 11.3 | 1078.7 | 794.9 | 28 | 30.22
373 | 218.9 | 0 | 124.1 | 158.5 | 11.3 | 1078.7 | 794.9 | 56 | 37.27
374 | 218.9 | 0 | 124.1 | 158.5 | 11.3 | 1078.7 | 794.9 | 100 | 46.23
375 | 376 | 0 | 0 | 214.6 | 0 | 1003.5 | 762.4 | 3 | 16.28
376 | 376 | 0 | 0 | 214.6 | 0 | 1003.5 | 762.4 | 14 | 25.62
377 | 376 | 0 | 0 | 214.6 | 0 | 1003.5 | 762.4 | 28 | 31.97
378 | 376 | 0 | 0 | 214.6 | 0 | 1003.5 | 762.4 | 56 | 36.3
379 | 376 | 0 | 0 | 214.6 | 0 | 1003.5 | 762.4 | 100 | 43.06
380 | 500 | 0 | 0 | 140 | 4 | 966 | 853 | 28 | 67.57
381 | 475 | 0 | 59 | 142 | 1.9 | 1098 | 641 | 28 | 57.23
382 | 315 | 137 | 0 | 145 | 5.9 | 1130 | 745 | 28 | 81.75
383 | 505 | 0 | 60 | 195 | 0 | 1030 | 630 | 28 | 64.02
384 | 451 | 0 | 0 | 165 | 11.3 | 1030 | 745 | 28 | 78.8
385 | 516 | 0 | 0 | 162 | 8.2 | 801 | 802 | 28 | 41.37
386 | 520 | 0 | 0 | 170 | 5.2 | 855 | 855 | 28 | 60.28
387 | 528 | 0 | 0 | 185 | 6.9 | 920 | 720 | 28 | 56.83
388 | 520 | 0 | 0 | 175 | 5.2 | 870 | 805 | 28 | 51.02
389 | 385 | 0 | 136 | 158 | 20 | 903 | 768 | 28 | 55.55
390 | 500.1 | 0 | 0 | 200 | 3 | 1124.4 | 613.2 | 28 | 44.13
391 | 450.1 | 50 | 0 | 200 | 3 | 1124.4 | 613.2 | 28 | 39.38
392 | 397 | 17.2 | 158 | 167 | 20.8 | 967 | 633 | 28 | 55.65
393 | 333 | 17.5 | 163 | 167 | 17.9 | 996 | 652 | 28 | 47.28
394 | 334 | 17.6 | 158 | 189 | 15.3 | 967 | 633 | 28 | 44.33
395 | 405 | 0 | 0 | 175 | 0 | 1120 | 695 | 28 | 52.3
396 | 200 | 200 | 0 | 190 | 0 | 1145 | 660 | 28 | 49.25
397 | 516 | 0 | 0 | 162 | 8.3 | 801 | 802 | 28 | 41.37
398 | 145 | 116 | 119 | 184 | 5.7 | 833 | 880 | 28 | 29.16
399 | 160 | 128 | 122 | 182 | 6.4 | 824 | 879 | 28 | 39.4
400 | 234 | 156 | 0 | 189 | 5.9 | 981 | 760 | 28 | 39.3
401 | 250 | 180 | 95 | 159 | 9.5 | 860 | 800 | 28 | 67.87
402 | 475 | 0 | 0 | 162 | 9.5 | 1044 | 662 | 28 | 58.52
403 | 285 | 190 | 0 | 163 | 7.6 | 1031 | 685 | 28 | 53.58
404 | 356 | 119 | 0 | 160 | 9 | 1061 | 657 | 28 | 59
405 | 275 | 180 | 120 | 162 | 10.4 | 830 | 765 | 28 | 76.24
406 | 500 | 0 | 0 | 151 | 9 | 1033 | 655 | 28 | 69.84
407 | 165 | 0 | 143.6 | 163.8 | 0 | 1005.6 | 900.9 | 3 | 14.4
408 | 165 | 128.5 | 132.1 | 175.1 | 8.1 | 1005.8 | 746.6 | 3 | 19.42
409 | 178 | 129.8 | 118.6 | 179.9 | 3.6 | 1007.3 | 746.8 | 3 | 20.73
410 | 167.4 | 129.9 | 128.6 | 175.5 | 7.8 | 1006.3 | 746.6 | 3 | 14.94
411 | 172.4 | 13.6 | 172.4 | 156.8 | 4.1 | 1006.3 | 856.4 | 3 | 21.29
412 | 173.5 | 50.1 | 173.5 | 164.8 | 6.5 | 1006.2 | 793.5 | 3 | 23.08
413 | 167 | 75.4 | 167 | 164 | 7.9 | 1007.3 | 770.1 | 3 | 15.52
414 | 173.8 | 93.4 | 159.9 | 172.3 | 9.7 | 1007.2 | 746.6 | 3 | 15.82
415 | 190.3 | 0 | 125.2 | 166.6 | 9.9 | 1079 | 798.9 | 3 | 12.55
416 | 250 | 0 | 95.7 | 191.8 | 5.3 | 948.9 | 857.2 | 3 | 8.49
417 | 213.5 | 0 | 174.2 | 159.2 | 11.7 | 1043.6 | 771.9 | 3 | 15.61
418 | 194.7 | 0 | 100.5 | 170.2 | 7.5 | 998 | 901.8 | 3 | 12.18
419 | 251.4 | 0 | 118.3 | 192.9 | 5.8 | 1043.6 | 754.3 | 3 | 11.98
420 | 165 | 0 | 143.6 | 163.8 | 0 | 1005.6 | 900.9 | 14 | 16.88
421 | 165 | 128.5 | 132.1 | 175.1 | 8.1 | 1005.8 | 746.6 | 14 | 33.09
422 | 178 | 129.8 | 118.6 | 179.9 | 3.6 | 1007.3 | 746.8 | 14 | 34.24
423 | 167.4 | 129.9 | 128.6 | 175.5 | 7.8 | 1006.3 | 746.6 | 14 | 31.81
424 | 172.4 | 13.6 | 172.4 | 156.8 | 4.1 | 1006.3 | 856.4 | 14 | 29.75
425 | 173.5 | 50.1 | 173.5 | 164.8 | 6.5 | 1006.2 | 793.5 | 14 | 33.01
426 | 167 | 75.4 | 167 | 164 | 7.9 | 1007.3 | 770.1 | 14 | 32.9
427 | 173.8 | 93.4 | 159.9 | 172.3 | 9.7 | 1007.2 | 746.6 | 14 | 29.55
428 | 190.3 | 0 | 125.2 | 166.6 | 9.9 | 1079 | 798.9 | 14 | 19.42
429 | 250 | 0 | 95.7 | 191.8 | 5.3 | 948.9 | 857.2 | 14 | 24.66
430 | 213.5 | 0 | 174.2 | 159.2 | 11.7 | 1043.6 | 771.9 | 14 | 29.59
431 | 194.7 | 0 | 100.5 | 170.2 | 7.5 | 998 | 901.8 | 14 | 24.28
432 | 251.4 | 0 | 118.3 | 192.9 | 5.8 | 1043.6 | 754.3 | 14 | 20.73
433 | 165 | 0 | 143.6 | 163.8 | 0 | 1005.6 | 900.9 | 28 | 26.2
434 | 165 | 128.5 | 132.1 | 175.1 | 8.1 | 1005.8 | 746.6 | 28 | 46.39
435 | 178 | 129.8 | 118.6 | 179.9 | 3.6 | 1007.3 | 746.8 | 28 | 39.16
436 | 167.4 | 129.9 | 128.6 | 175.5 | 7.8 | 1006.3 | 746.6 | 28 | 41.2
437 | 172.4 | 13.6 | 172.4 | 156.8 | 4.1 | 1006.3 | 856.4 | 28 | 33.69
438 | 173.5 | 50.1 | 173.5 | 164.8 | 6.5 | 1006.2 | 793.5 | 28 | 38.2
439 | 167 | 75.4 | 167 | 164 | 7.9 | 1007.3 | 770.1 | 28 | 41.41
440 | 173.8 | 93.4 | 159.9 | 172.3 | 9.7 | 1007.2 | 746.6 | 28 | 37.81
441 | 190.3 | 0 | 125.2 | 166.6 | 9.9 | 1079 | 798.9 | 28 | 24.85
442 | 250 | 0 | 95.7 | 191.8 | 5.3 | 948.9 | 857.2 | 28 | 27.22
443 | 213.5 | 0 | 174.2 | 159.2 | 11.7 | 1043.6 | 771.9 | 28 | 44.64
444 | 194.7 | 0 | 100.5 | 170.2 | 7.5 | 998 | 901.8 | 28 | 37.27
445 | 251.4 | 0 | 118.3 | 192.9 | 5.8 | 1043.6 | 754.3 | 28 | 33.27
446 | 165 | 0 | 143.6 | 163.8 | 0 | 1005.6 | 900.9 | 56 | 36.56
447 | 165 | 128.5 | 132.1 | 175.1 | 8.1 | 1005.8 | 746.6 | 56 | 53.72
448 | 178 | 129.8 | 118.6 | 179.9 | 3.6 | 1007.3 | 746.8 | 56 | 48.59
449 | 167.4 | 129.9 | 128.6 | 175.5 | 7.8 | 1006.3 | 746.6 | 56 | 51.72
450 | 172.4 | 13.6 | 172.4 | 156.8 | 4.1 | 1006.3 | 856.4 | 56 | 35.85
451 | 173.5 | 50.1 | 173.5 | 164.8 | 6.5 | 1006.2 | 793.5 | 56 | 53.77
452 | 167 | 75.4 | 167 | 164 | 7.9 | 1007.3 | 770.1 | 56 | 53.46
453 | 173.8 | 93.4 | 159.9 | 172.3 | 9.7 | 1007.2 | 746.6 | 56 | 48.99
454 | 190.3 | 0 | 125.2 | 166.6 | 9.9 | 1079 | 798.9 | 56 | 31.72
455 | 250 | 0 | 95.7 | 191.8 | 5.3 | 948.9 | 857.2 | 56 | 39.64
456 | 213.5 | 0 | 174.2 | 159.2 | 11.7 | 1043.6 | 771.9 | 56 | 51.26
457 | 194.7 | 0 | 100.5 | 170.2 | 7.5 | 998 | 901.8 | 56 | 43.39
458 | 251.4 | 0 | 118.3 | 192.9 | 5.8 | 1043.6 | 754.3 | 56 | 39.27
459 | 165 | 0 | 143.6 | 163.8 | 0 | 1005.6 | 900.9 | 100 | 37.96
460 | 165 | 128.5 | 132.1 | 175.1 | 8.1 | 1005.8 | 746.6 | 100 | 55.02
461 | 178 | 129.8 | 118.6 | 179.9 | 3.6 | 1007.3 | 746.8 | 100 | 49.99
462 | 167.4 | 129.9 | 128.6 | 175.5 | 7.8 | 1006.3 | 746.6 | 100 | 53.66
463 | 172.4 | 13.6 | 172.4 | 156.8 | 4.1 | 1006.3 | 856.4 | 100 | 37.68
464 | 173.5 | 50.1 | 173.5 | 164.8 | 6.5 | 1006.2 | 793.5 | 100 | 56.06
465 | 167 | 75.4 | 167 | 164 | 7.9 | 1007.3 | 770.1 | 100 | 56.81
466 | 173.8 | 93.4 | 159.9 | 172.3 | 9.7 | 1007.2 | 746.6 | 100 | 50.94
467 | 190.3 | 0 | 125.2 | 166.6 | 9.9 | 1079 | 798.9 | 100 | 33.56
468 | 250 | 0 | 95.7 | 191.8 | 5.3 | 948.9 | 857.2 | 100 | 41.16
469 | 213.5 | 0 | 174.2 | 159.2 | 11.7 | 1043.6 | 771.9 | 100 | 52.96
470 | 194.7 | 0 | 100.5 | 170.2 | 7.5 | 998 | 901.8 | 100 | 44.28
471 | 251.4 | 0 | 118.3 | 192.9 | 5.8 | 1043.6 | 754.3 | 100 | 40.15
472 | 446 | 24 | 79 | 162 | 11.6 | 967 | 712 | 28 | 57.03
473 | 446 | 24 | 79 | 162 | 11.6 | 967 | 712 | 28 | 44.42
474 | 446 | 24 | 79 | 162 | 11.6 | 967 | 712 | 28 | 51.02
475 | 446 | 24 | 79 | 162 | 10.3 | 967 | 712 | 28 | 53.39
476 | 446 | 24 | 79 | 162 | 11.6 | 967 | 712 | 3 | 35.36
477 | 446 | 24 | 79 | 162 | 11.6 | 967 | 712 | 3 | 25.02
478 | 446 | 24 | 79 | 162 | 11.6 | 967 | 712 | 3 | 23.35
479 | 446 | 24 | 79 | 162 | 11.6 | 967 | 712 | 7 | 52.01
480 | 446 | 24 | 79 | 162 | 11.6 | 967 | 712 | 7 | 38.02
481 | 446 | 24 | 79 | 162 | 11.6 | 967 | 712 | 7 | 39.3
482 | 446 | 24 | 79 | 162 | 11.6 | 967 | 712 | 56 | 61.07
483 | 446 | 24 | 79 | 162 | 11.6 | 967 | 712 | 56 | 56.14
484 | 446 | 24 | 79 | 162 | 11.6 | 967 | 712 | 56 | 55.25
485 | 446 | 24 | 79 | 162 | 10.3 | 967 | 712 | 56 | 54.77
486 | 387 | 20 | 94 | 157 | 14.3 | 938 | 845 | 28 | 50.24
487 | 387 | 20 | 94 | 157 | 13.9 | 938 | 845 | 28 | 46.68
488 | 387 | 20 | 94 | 157 | 11.6 | 938 | 845 | 28 | 46.68
489 | 387 | 20 | 94 | 157 | 14.3 | 938 | 845 | 3 | 22.75
490 | 387 | 20 | 94 | 157 | 13.9 | 938 | 845 | 3 | 25.51
491 | 387 | 20 | 94 | 157 | 11.6 | 938 | 845 | 3 | 34.77
492 | 387 | 20 | 94 | 157 | 14.3 | 938 | 845 | 7 | 36.84
493 | 387 | 20 | 94 | 157 | 13.9 | 938 | 845 | 7 | 45.9
494 | 387 | 20 | 94 | 157 | 11.6 | 938 | 845 | 7 | 41.67
495 | 387 | 20 | 94 | 157 | 14.3 | 938 | 845 | 56 | 56.34
496 | 387 | 20 | 94 | 157 | 13.9 | 938 | 845 | 56 | 47.97
497 | 387 | 20 | 94 | 157 | 11.6 | 938 | 845 | 56 | 61.46
498 | 355 | 19 | 97 | 145 | 13.1 | 967 | 871 | 28 | 44.03
499 | 355 | 19 | 97 | 145 | 12.3 | 967 | 871 | 28 | 55.45
500 | 491 | 26 | 123 | 210 | 3.9 | 882 | 699 | 28 | 55.55
501 | 491 | 26 | 123 | 201 | 3.9 | 822 | 699 | 28 | 57.92
502 | 491 | 26 | 123 | 210 | 3.9 | 882 | 699 | 3 | 25.61
503 | 491 | 26 | 123 | 210 | 3.9 | 882 | 699 | 7 | 33.49
504 | 491 | 26 | 123 | 210 | 3.9 | 882 | 699 | 56 | 59.59
505 | 491 | 26 | 123 | 201 | 3.9 | 822 | 699 | 3 | 29.55
506 | 491 | 26 | 123 | 201 | 3.9 | 822 | 699 | 7 | 37.92
507 | 491 | 26 | 123 | 201 | 3.9 | 822 | 699 | 56 | 61.86
508 | 424 | 22 | 132 | 178 | 8.5 | 822 | 750 | 28 | 62.05
509 | 424 | 22 | 132 | 178 | 8.5 | 882 | 750 | 3 | 32.01
510 | 424 | 22 | 132 | 168 | 8.9 | 822 | 750 | 28 | 72.1
511 | 424 | 22 | 132 | 178 | 8.5 | 822 | 750 | 7 | 39
512 | 424 | 22 | 132 | 178 | 8.5 | 822 | 750 | 56 | 65.7
513 | 424 | 22 | 132 | 168 | 8.9 | 822 | 750 | 3 | 32.11
514 | 424 | 22 | 132 | 168 | 8.9 | 822 | 750 | 7 | 40.29
515 | 424 | 22 | 132 | 168 | 8.9 | 822 | 750 | 56 | 74.36
516 | 202 | 11 | 141 | 206 | 1.7 | 942 | 801 | 28 | 21.97
517 | 202 | 11 | 141 | 206 | 1.7 | 942 | 801 | 3 | 9.85
518 | 202 | 11 | 141 | 206 | 1.7 | 942 | 801 | 7 | 15.07
519 | 202 | 11 | 141 | 206 | 1.7 | 942 | 801 | 56 | 23.25
520 | 284 | 15 | 141 | 179 | 5.5 | 842 | 801 | 28 | 43.73
521 | 284 | 15 | 141 | 179 | 5.5 | 842 | 801 | 3 | 13.4
522 | 284 | 15 | 141 | 179 | 5.5 | 842 | 801 | 7 | 24.13
523 | 284 | 15 | 141 | 179 | 5.5 | 842 | 801 | 56 | 44.52
524 | 359 | 19 | 141 | 154 | 10.9 | 942 | 801 | 28 | 62.94
525 | 359 | 19 | 141 | 154 | 10.9 | 942 | 801 | 28 | 59.49
526 | 359 | 19 | 141 | 154 | 10.9 | 942 | 801 | 3 | 25.12
527 | 359 | 19 | 141 | 154 | 10.9 | 942 | 801 | 3 | 23.64
528 | 359 | 19 | 141 | 154 | 10.9 | 942 | 801 | 7 | 35.75
529 | 359 | 19 | 141 | 154 | 10.9 | 942 | 801 | 7 | 38.61
530 | 359 | 19 | 141 | 154 | 10.9 | 942 | 801 | 56 | 68.75
531 | 359 | 19 | 141 | 154 | 10.9 | 942 | 801 | 56 | 66.78
532 | 436 | 0 | 0 | 218 | 0 | 838.4 | 719.7 | 28 | 23.85
533 | 289 | 0 | 0 | 192 | 0 | 913.2 | 895.3 | 90 | 32.07
534 | 289 | 0 | 0 | 192 | 0 | 913.2 | 895.3 | 3 | 11.65
535 | 393 | 0 | 0 | 192 | 0 | 940.6 | 785.6 | 3 | 19.2
536 | 393 | 0 | 0 | 192 | 0 | 940.6 | 785.6 | 90 | 48.85
537 | 393 | 0 | 0 | 192 | 0 | 940.6 | 785.6 | 28 | 39.6
538 | 480 | 0 | 0 | 192 | 0 | 936.2 | 712.2 | 28 | 43.94
539 |  | 73.89583 | 54.18835 | 181.5673 |  | 972.9189 | 773.5805 | 45.66214 | 35.81796
540 | 480 | 0 | 0 | 192 | 0 | 936.2 | 712.2 | 7 | 34.57
541 | 480 | 0 | 0 | 192 | 0 | 936.2 | 712.2 | 90 | 54.32
542 | 480 | 0 | 0 | 192 | 0 | 936.2 | 712.2 | 3 | 24.4
543 | 333 | 0 | 0 | 192 | 0 | 931.2 | 842.6 | 3 | 15.62
544 | 255 | 0 | 0 | 192 | 0 | 889.8 | 945 | 90 | 21.86
545 | 255 | 0 | 0 | 192 | 0 | 889.8 | 945 | 7 | 10.22
546 | 289 | 0 | 0 | 192 | 0 | 913.2 | 895.3 | 7 | 14.6
547 | 255 | 0 | 0 | 192 | 0 | 889.8 | 945 | 28 | 18.75
548 | 333 | 0 | 0 | 192 | 0 | 931.2 | 842.6 | 28 | 31.97
549 | 333 | 0 | 0 | 192 | 0 | 931.2 | 842.6 | 7 | 23.4
550 | 289 | 0 | 0 | 192 | 0 | 913.2 | 895.3 | 28 | 25.57
551 | 333 | 0 | 0 | 192 | 0 | 931.2 | 842.6 | 90 | 41.68
552 | 393 | 0 | 0 | 192 | 0 | 940.6 | 785.6 | 7 | 27.74
553 | 255 | 0 | 0 | 192 | 0 | 889.8 | 945 | 3 | 8.2
554 | 158.8 | 238.2 | 0 | 185.7 | 0 | 1040.6 | 734.3 | 7 | 9.62
555 | 239.6 | 359.4 | 0 | 185.7 | 0 | 941.6 | 664.3 | 7 | 25.42
556 | 238.2 | 158.8 | 0 | 185.7 | 0 | 1040.6 | 734.3 | 7 | 15.69
557 | 181.9 | 272.8 | 0 | 185.7 | 0 | 1012.4 | 714.3 | 28 | 27.94
558 | 193.5 | 290.2 | 0 | 185.7 | 0 | 998.2 | 704.3 | 28 | 32.63
559 | 255.5 | 170.3 | 0 | 185.7 | 0 | 1026.6 | 724.3 | 7 | 17.24
560 | 272.8 | 181.9 | 0 | 185.7 | 0 | 1012.4 | 714.3 | 7 | 19.77
561 | 239.6 | 359.4 | 0 | 185.7 | 0 | 941.6 | 664.3 | 28 | 39.44
562 | 220.8 | 147.2 | 0 | 185.7 | 0 | 1055 | 744.3 | 28 | 25.75
563 | 397 | 0 | 0 | 185.7 | 0 | 1040.6 | 734.3 | 28 | 33.08
564 | 382.5 | 0 | 0 | 185.7 | 0 | 1047.8 | 739.3 | 7 | 24.07
565 | 210.7 | 316.1 | 0 | 185.7 | 0 | 977 | 689.3 | 7 | 21.82
566 | 158.8 | 238.2 | 0 | 185.7 | 0 | 1040.6 | 734.3 | 28 | 21.07
567 | 295.8 | 0 | 0 | 185.7 | 0 | 1091.4 | 769.3 | 7 | 14.84
568 | 255.5 | 170.3 | 0 | 185.7 | 0 | 1026.6 | 724.3 | 28 | 32.05
569 | 203.5 | 135.7 | 0 | 185.7 | 0 | 1076.2 | 759.3 | 7 | 11.96
570 | 397 | 0 | 0 | 185.7 | 0 | 1040.6 | 734.3 | 7 | 25.45
571 | 381.4 | 0 | 0 | 185.7 | 0 | 1104.6 | 784.3 | 28 | 22.49
572 | 295.8 | 0 | 0 | 185.7 | 0 | 1091.4 | 769.3 | 28 | 25.22
573 | 228 | 342.1 | 0 | 185.7 | 0 | 955.8 | 674.3 | 28 | 39.7
574 | 220.8 | 147.2 | 0 | 185.7 | 0 | 1055 | 744.3 | 7 | 13.09
575 | 316.1 | 210.7 | 0 | 185.7 | 0 | 977 | 689.3 | 28 | 38.7
576 | 135.7 | 203.5 | 0 | 185.7 | 0 | 1076.2 | 759.3 | 7 | 7.51
577 | 238.1 | 0 | 0 | 185.7 | 0 | 1118.8 | 789.3 | 28 | 17.58
578 | 339.2 | 0 | 0 | 185.7 | 0 | 1069.2 | 754.3 | 7 | 21.18
579 | 135.7 | 203.5 | 0 | 185.7 | 0 | 1076.2 | 759.3 | 28 | 18.2
580 | 193.5 | 290.2 | 0 | 185.7 | 0 | 998.2 | 704.3 | 7 | 17.2
581 | 203.5 | 135.7 | 0 | 185.7 | 0 | 1076.2 | 759.3 | 28 | 22.63
582 | 290.2 | 193.5 | 0 | 185.7 | 0 | 998.2 | 704.3 | 7 | 21.86
583 | 181.9 | 272.8 | 0 | 185.7 | 0 | 1012.4 | 714.3 | 7 | 12.37
584 | 170.3 | 155.5 | 0 | 185.7 | 0 | 1026.6 | 724.3 | 28 | 25.73
585 | 210.7 | 316.1 | 0 | 185.7 | 0 | 977 | 689.3 | 28 | 37.81
586 | 228 | 342.1 | 0 | 185.7 | 0 | 955.8 | 674.3 | 7 | 21.92
587 | 290.2 | 193.5 | 0 | 185.7 | 0 | 998.2 | 704.3 | 28 | 33.04
588 | 381.4 | 0 | 0 | 185.7 | 0 | 1104.6 | 784.3 | 7 | 14.54
589 | 238.2 | 158.8 | 0 | 185.7 | 0 | 1040.6 | 734.3 | 28 | 26.91
590 | 186.2 | 124.1 | 0 | 185.7 | 0 | 1083.4 | 764.3 | 7 | 8
591 | 339.2 | 0 | 0 | 185.7 | 0 | 1069.2 | 754.3 | 28 | 31.9
592 | 238.1 | 0 | 0 | 185.7 | 0 | 1118.8 | 789.3 | 7 | 10.34
593 | 252.5 | 0 | 0 | 185.7 | 0 | 1111.6 | 784.3 | 28 | 19.77
594 | 382.5 | 0 | 0 | 185.7 | 0 | 1047.8 | 739.3 | 28 | 37.44
595 | 252.5 | 0 | 0 | 185.7 | 0 | 1111.6 | 784.3 | 7 | 11.48
596 | 316.1 | 210.7 | 0 | 185.7 | 0 | 977 | 689.3 | 7 | 24.44
597 | 186.2 | 124.1 | 0 | 185.7 | 0 | 1083.4 | 764.3 | 28 | 17.6
598 | 170.3 | 155.5 | 0 | 185.7 | 0 | 1026.6 | 724.3 | 7 | 10.73
599 | 272.8 | 181.9 | 0 | 185.7 | 0 | 1012.4 | 714.3 | 28 | 31.38
600 | 339 | 0 | 0 | 197 | 0 | 968 | 781 | 3 | 13.22
601 | 339 | 0 | 0 | 197 | 0 | 968 | 781 | 7 | 20.97
602 | 339 | 0 | 0 | 197 | 0 | 968 | 781 | 14 | 27.04
603 | 339 | 0 | 0 | 197 | 0 | 968 | 781 | 28 | 32.04
604 | 339 | 0 | 0 | 197 | 0 | 968 | 781 | 90 | 35.17
605 | 339 | 0 | 0 | 197 | 0 | 968 | 781 | 180 | 36.45
606 | 339 | 0 | 0 | 197 | 0 | 968 | 781 | 365 | 38.89
607 | 236 | 0 | 0 | 194 | 0 | 968 | 885 | 3 | 6.47
608 | 236 | 0 | 0 | 194 | 0 | 968 | 885 | 14 | 12.84
609 | 236 | 0 | 0 | 194 | 0 | 968 | 885 | 28 | 18.42
610 | 236 | 0 | 0 | 194 | 0 | 968 | 885 | 90 | 21.95
611 | 236 | 0 | 0 | 193 | 0 | 968 | 885 | 180 | 24.1
612 | 236 | 0 | 0 | 193 | 0 | 968 | 885 | 365 | 25.08
613 | 277 | 0 | 0 | 191 | 0 | 968 | 856 | 14 | 21.26
614 | 277 | 0 | 0 | 191 | 0 | 968 | 856 | 28 | 25.97
615 | 277 | 0 | 0 | 191 | 0 | 968 | 856 | 3 | 11.36
616 | 277 | 0 | 0 | 191 | 0 | 968 | 856 | 90 | 31.25
617 | 277 | 0 | 0 | 191 | 0 | 968 | 856 | 180 | 32.33
618 | 277 | 0 | 0 | 191 | 0 | 968 | 856 | 360 | 33.7
619 | 254 | 0 | 0 | 198 | 0 | 968 | 863 | 3 | 9.31
620 | 254 | 0 | 0 | 198 | 0 | 968 | 863 | 90 | 26.94
621 | 254 | 0 | 0 | 198 | 0 | 968 | 863 | 180 | 27.63
622 | 254 | 0 | 0 | 198 | 0 | 968 | 863 | 365 | 29.79
623 | 307 | 0 | 0 | 193 | 0 | 968 | 812 | 180 | 34.49
624 | 307 | 0 | 0 | 193 | 0 | 968 | 812 | 365 | 36.15
625 | 307 | 0 | 0 | 193 | 0 | 968 | 812 | 3 | 12.54
626 | 307 | 0 | 0 | 193 | 0 | 968 | 812 | 28 | 27.53
627 | 307 | 0 | 0 | 193 | 0 | 968 | 812 | 90 | 32.92
628 | 236 | 0 | 0 | 193 | 0 | 968 | 885 | 7 | 9.99
629 | 200 | 0 | 0 | 180 | 0 | 1125 | 845 | 7 | 7.84
630 | 200 | 0 | 0 | 180 | 0 | 1125 | 845 | 28 | 12.25
631 | 225 | 0 | 0 | 181 | 0 | 1113 | 833 | 7 | 11.17
632 | 225 | 0 | 0 | 181 | 0 | 1113 | 833 | 28 | 17.34
633 | 325 | 0 | 0 | 184 | 0 | 1063 | 783 | 7 | 17.54
634 | 325 | 0 | 0 | 184 | 0 | 1063 | 783 | 28 | 30.57
635 | 275 | 0 | 0 | 183 | 0 | 1088 | 808 | 7 | 14.2
636 | 275 | 0 | 0 | 183 | 0 | 1088 | 808 | 28 | 24.5
637 | 300 | 0 | 0 | 184 | 0 | 1075 | 795 | 7 | 15.58
638 | 300 | 0 | 0 | 184 | 0 | 1075 | 795 | 28 | 26.85
639 | 375 | 0 | 0 | 186 | 0 | 1038 | 758 | 7 | 26.06
640 | 375 | 0 | 0 | 186 | 0 | 1038 | 758 | 28 | 38.21
641 | 400 | 0 | 0 | 187 | 0 | 1025 | 745 | 28 | 43.7
642 | 400 | 0 | 0 | 187 | 0 | 1025 | 745 | 7 | 30.14
643 | 250 | 0 | 0 | 182 | 0 | 1100 | 820 | 7 | 12.73
644 | 250 | 0 | 0 | 182 | 0 | 1100 | 820 | 28 | 20.87
645 | 350 | 0 | 0 | 186 | 0 | 1050 | 770 | 7 | 20.28
646 | 350 | 0 | 0 | 186 | 0 | 1050 | 770 | 28 | 34.29
647 | 203.5 | 305.3 | 0 | 203.5 | 0 | 963.4 | 630 | 7 | 19.54
648 | 250.2 | 166.8 | 0 | 203.5 | 0 | 977.6 | 694.1 | 90 | 47.71
649 | 157 | 236 | 0 | 192 | 0 | 935.4 | 781.2 | 90 | 43.38
650 | 141.3 | 212 | 0 | 203.5 | 0 | 971.8 | 748.5 | 28 | 29.89
651 | 166.8 | 250.2 | 0 | 203.5 | 0 | 975.6 | 692.6 | 3 | 6.9
652 | 122.6 | 183.9 | 0 | 203.5 | 0 | 958.2 | 800.1 | 90 | 33.19
653 | 183.9 | 122.6 | 0 | 203.5 | 0 | 959.2 | 800 | 3 | 4.9
654 | 102 | 153 | 0 | 192 | 0 | 887 | 942 | 3 | 4.57
655 | 102 | 153 | 0 | 192 | 0 | 887 | 942 | 90 | 25.46
656 | 122.6 | 183.9 | 0 | 203.5 | 0 | 958.2 | 800.1 | 28 | 24.29
657 | 166.8 | 250.2 | 0 | 203.5 | 0 | 975.6 | 692.6 | 28 | 33.95
658 | 200 | 133 | 0 | 192 | 0 | 965.4 | 806.2 | 3 | 11.41
659 | 108.3 | 162.4 | 0 | 203.5 | 0 | 938.2 | 849 | 28 | 20.59
660 | 305.3 | 203.5 | 0 | 203.5 | 0 | 965.4 | 631 | 7 | 25.89
661 | 281.1679 | 73.89583 | 54.18835 |  | 6.20466 | 972.9189 | 773.5805 | 45.66214 | 35.81796
662 | 108.3 | 162.4 | 0 | 203.5 | 0 | 938.2 | 849 | 90 | 29.23
663 | 116 | 173 | 0 | 192 | 0 | 909.8 | 891.9 | 90 | 31.02
664 | 141.3 | 212 | 0 | 203.5 | 0 | 971.8 | 748.5 | 7 | 10.39
665 | 157 | 236 | 0 | 192 | 0 | 935.4 | 781.2 | 28 | 33.66
666 | 133 | 200 | 0 | 192 | 0 | 927.4 | 839.2 | 28 | 27.87
667 | 250.2 | 166.8 | 0 | 203.5 | 0 | 977.6 | 694.1 | 7 | 19.35
668 | 173 | 116 | 0 | 192 | 0 | 946.8 | 856.8 | 7 | 11.39
669 | 192 | 288 | 0 | 192 | 0 | 929.8 | 716.1 | 3 | 12.79
670 | 192 | 288 | 0 | 192 | 0 | 929.8 | 716.1 | 28 | 39.32
671 | 153 | 102 | 0 | 192 | 0 | 888 | 943.1 | 3 | 4.78
672 | 288 | 192 | 0 | 192 | 0 | 932 | 717.8 | 3 | 16.11
673 | 305.3 | 203.5 | 0 | 203.5 | 0 | 965.4 | 631 | 28 | 43.38
674 | 236 | 157 | 0 | 192 | 0 | 972.6 | 749.1 | 7 | 20.42
675 | 173 | 116 | 0 | 192 | 0 | 946.8 | 856.8 | 3 | 6.94
676 | 212 | 141.3 | 0 | 203.5 | 0 | 973.4 | 750 | 7 | 15.03
677 | 236 | 157 | 0 | 192 | 0 | 972.6 | 749.1 | 3 | 13.57
678 | 183.9 | 122.6 | 0 | 203.5 | 0 | 959.2 | 800 | 90 | 32.53
679 | 166.8 | 250.2 | 0 | 203.5 | 0 | 975.6 | 692.6 | 7 | 15.75
680 | 102 | 153 | 0 | 192 | 0 | 887 | 942 | 7 | 7.68
681 | 288 | 192 | 0 | 192 | 0 | 932 | 717.8 | 28 | 38.8
682 | 212 | 141.3 | 0 | 203.5 | 0 | 973.4 | 750 | 28 | 33
683 | 102 | 153 | 0 | 192 | 0 | 887 | 942 | 28 | 17.28
684 | 173 | 116 | 0 | 192 | 0 | 946.8 | 856.8 | 28 | 24.28
685 | 183.9 | 122.6 | 0 | 203.5 | 0 | 959.2 | 800 | 28 | 24.05
686 | 133 | 200 | 0 | 192 | 0 | 927.4 | 839.2 | 90 | 36.59
687 | 192 | 288 | 0 | 192 | 0 | 929.8 | 716.1 | 90 | 50.73
688 | 133 | 200 | 0 | 192 | 0 | 927.4 | 839.2 | 7 | 13.66
689 | 305.3 | 203.5 | 0 | 203.5 | 0 | 965.4 | 631 | 3 | 14.14
690 | 236 | 157 | 0 | 192 | 0 | 972.6 | 749.1 | 90 | 47.78
691 | 108.3 | 162.4 | 0 | 203.5 | 0 | 938.2 | 849 | 3 | 2.33
692 | 157 | 236 | 0 | 192 | 0 | 935.4 | 781.2 | 7 | 16.89
693 | 288 | 192 | 0 | 192 | 0 | 932 | 717.8 | 7 | 23.52
694 | 212 | 141.3 | 0 | 203.5 | 0 | 973.4 | 750 | 3 | 6.81
695 | 212 | 141.3 | 0 | 203.5 | 0 | 973.4 | 750 | 90 | 39.7
696 | 153 | 102 | 0 | 192 | 0 | 888 | 943.1 | 28 | 17.96
697 | 236 | 157 | 0 | 192 | 0 | 972.6 | 749.1 | 28 | 32.88
698 | 116 | 173 | 0 | 192 | 0 | 909.8 | 891.9 | 28 | 22.35
699 | 183.9 | 122.6 | 0 | 203.5 | 0 | 959.2 | 800 | 7 | 10.79
700 | 108.3 | 162.4 | 0 | 203.5 | 0 | 938.2 | 849 | 7 | 7.72
701 | 203.5 | 305.3 | 0 | 203.5 | 0 | 963.4 | 630 | 28 | 41.68
702 | 203.5 | 305.3 | 0 | 203.5 | 0 | 963.4 | 630 | 3 | 9.56
703 | 133 | 200 | 0 | 192 | 0 | 927.4 | 839.2 | 3 | 6.88
704 | 288 | 192 | 0 | 192 | 0 | 932 | 717.8 | 90 | 50.53
705 | 200 | 133 | 0 | 192 | 0 | 965.4 | 806.2 | 7 | 17.17
706 | 200 | 133 | 0 | 192 | 0 | 965.4 | 806.2 | 28 | 30.44
707 | 250.2 | 166.8 | 0 | 203.5 | 0 | 977.6 | 694.1 | 3 | 9.73
708 | 122.6 | 183.9 | 0 | 203.5 | 0 | 958.2 | 800.1 | 3 | 3.32
709 | 153 | 102 | 0 | 192 | 0 | 888 | 943.1 | 90 | 26.32
710 | 200 | 133 | 0 | 192 | 0 | 965.4 | 806.2 | 90 | 43.25
711 | 116 | 173 | 0 | 192 | 0 | 909.8 | 891.9 | 3 | 6.28
712 | 173 | 116 | 0 | 192 | 0 | 946.8 | 856.8 | 90 | 32.1
713 | 250.2 | 166.8 | 0 | 203.5 | 0 | 977.6 | 694.1 | 28 | 36.96
714 | 305.3 | 203.5 | 0 | 203.5 | 0 | 965.4 | 631 | 90 | 54.6
715 | 192 | 288 | 0 | 192 | 0 | 929.8 | 716.1 | 7 | 21.48
716 | 157 | 236 | 0 | 192 | 0 | 935.4 | 781.2 | 3 | 9.69
717 | 153 | 102 | 0 | 192 | 0 | 888 | 943.1 | 7 | 8.37
718 | 141.3 | 212 | 0 | 203.5 | 0 | 971.8 | 748.5 | 90 | 39.66
719 | 116 | 173 | 0 | 192 | 0 | 909.8 | 891.9 | 7 | 10.09
720 | 141.3 | 212 | 0 | 203.5 | 0 | 971.8 | 748.5 | 3 | 4.83
721 | 122.6 | 183.9 | 0 | 203.5 | 0 | 958.2 | 800.1 | 7 | 10.35
722 | 166.8 | 250.2 | 0 | 203.5 | 0 | 975.6 | 692.6 | 90 | 43.57
723 | 203.5 | 305.3 | 0 | 203.5 | 0 | 963.4 | 630 | 90 | 51.86
724 | 310 | 0 | 0 | 192 | 0 | 1012 | 830 | 3 | 11.85
725 | 310 | 0 | 0 | 192 | 0 | 1012 | 830 | 7 | 17.24
726 | 310 | 0 | 0 | 192 | 0 | 1012 | 830 | 28 | 27.83
727 | 310 | 0 | 0 | 192 | 0 | 1012 | 830 | 90 | 35.76
728 | 310 | 0 | 0 | 192 | 0 | 1012 | 830 | 120 | 38.7
729 | 331 | 0 | 0 | 192 | 0 | 1025 | 821 | 3 | 14.31
730 | 331 | 0 | 0 | 192 | 0 | 1025 | 821 | 7 | 17.44
731 | 331 | 0 | 0 | 192 | 0 | 1025 | 821 | 28 | 31.74
732 | 331 | 0 | 0 | 192 | 0 | 1025 | 821 | 90 | 37.91
733 | 331 | 0 | 0 | 192 | 0 | 1025 | 821 | 120 | 39.38
734 | 349 | 0 | 0 | 192 | 0 | 1056 | 809 | 3 | 15.87
735 | 349 | 0 | 0 | 192 | 0 | 1056 | 809 | 7 | 9.01
736 | 349 | 0 | 0 | 192 | 0 | 1056 | 809 | 28 | 33.61
737 | 349 | 0 | 0 | 192 | 0 | 1056 | 809 | 90 | 40.66
738 | 349 | 0 | 0 | 192 | 0 | 1056 | 809 | 120 | 40.86
739 | 238 | 0 | 0 | 186 | 0 | 1119 | 789 | 7 | 12.05
740 | 238 | 0 | 0 | 186 | 0 | 1119 | 789 | 28 | 17.54
741 | 296 | 0 | 0 | 186 | 0 | 1090 | 769 | 7 | 18.91
742 | 296 | 0 | 0 | 186 | 0 | 1090 | 769 | 28 | 25.18
743 | 297 | 0 | 0 | 186 | 0 | 1040 | 734 | 7 | 30.96
744 | 480 | 0 | 0 | 192 | 0 | 936 | 721 | 28 | 43.89
745 | 480 | 0 | 0 | 192 | 0 | 936 | 721 | 90 | 54.28
746 | 397 | 0 | 0 | 186 | 0 | 1040 | 734 | 28 | 36.94
747 | 281 | 0 | 0 | 186 | 0 | 1104 | 774 | 7 | 14.5
748 | 281 | 0 | 0 | 185 | 0 | 1104 | 774 | 28 | 22.44
749 | 500 | 0 | 0 | 200 | 0 | 1125 | 613 | 1 | 12.64
750 | 500 | 0 | 0 | 200 | 0 | 1125 | 613 | 3 | 26.06
751 | 500 | 0 | 0 | 200 | 0 | 1125 | 613 | 7 | 33.21
752 | 500 | 0 | 0 | 200 | 0 | 1125 | 613 | 14 | 36.94
753 | 500 | 0 | 0 | 200 | 0 | 1125 | 613 | 28 | 44.09
754 | 540 | 0 | 0 | 173 | 0 | 1125 | 613 | 7 | 52.61
755 | 540 | 0 | 0 | 173 | 0 | 1125 | 613 | 14 | 59.76
756 | 540 | 0 | 0 | 173 | 0 | 1125 | 613 | 28 | 67.31
757 | 540 | 0 | 0 | 173 | 0 | 1125 | 613 | 90 | 69.66
758 | 540 | 0 | 0 | 173 | 0 | 1125 | 613 | 180 | 71.62
759 | 540 | 0 | 0 | 173 | 0 | 1125 | 613 | 270 | 74.17
760 | 350 | 0 | 0 | 203 | 0 | 974 | 775 | 7 | 18.13
761 | 350 | 0 | 0 | 203 | 0 | 974 | 775 | 14 | 22.53
762 | 350 | 0 | 0 | 203 | 0 | 974 | 775 | 28 | 27.34
763 | 350 | 0 | 0 | 203 | 0 | 974 | 775 | 56 | 29.98
764 | 350 | 0 | 0 | 203 | 0 | 974 | 775 | 90 | 31.35
765 | 350 | 0 | 0 | 203 | 0 | 974 | 775 | 180 | 32.72
766 | 385 | 0 | 0 | 186 | 0 | 966 | 763 | 1 | 6.27
767 | 385 | 0 | 0 | 186 | 0 | 966 | 763 | 3 | 14.7
768 | 385 | 0 | 0 | 186 | 0 | 966 | 763 | 7 | 23.22
769 | 385 | 0 | 0 | 186 | 0 | 966 | 763 | 14 | 27.92
770 | 385 | 0 | 0 | 186 | 0 | 966 | 763 | 28 | 31.35
771 | 331 | 0 | 0 | 192 | 0 | 978 | 825 | 180 | 39
772 | 331 | 0 | 0 | 192 | 0 | 978 | 825 | 360 | 41.24
773 | 349 | 0 | 0 | 192 | 0 | 1047 | 806 | 3 | 14.99
774 | 331 | 0 | 0 | 192 | 0 | 978 | 825 | 3 | 13.52
775 | 382 | 0 | 0 | 186 | 0 | 1047 | 739 | 7 | 24
776 | 382 | 0 | 0 | 186 | 0 | 1047 | 739 | 28 | 37.42
777 | 382 | 0 | 0 | 186 | 0 | 1111 | 784 | 7 | 11.47
778 | 281 | 0 | 0 | 186 | 0 | 1104 | 774 | 28 | 22.44
779 | 339 | 0 | 0 | 185 | 0 | 1069 | 754 | 7 | 21.16
780 | 339 | 0 | 0 | 185 | 0 | 1069 | 754 | 28 | 31.84
781 | 295 | 0 | 0 | 185 | 0 | 1069 | 769 | 7 | 14.8
782 | 295 | 0 | 0 | 185 | 0 | 1069 | 769 | 28 | 25.18
783 | 238 | 0 | 0 | 185 | 0 | 1118 | 789 | 28 | 17.54
784 | 296 | 0 | 0 | 192 | 0 | 1085 | 765 | 7 | 14.2
785 | 296 | 0 | 0 | 192 | 0 | 1085 | 765 | 28 | 21.65
786 | 296 | 0 | 0 | 192 | 0 | 1085 | 765 | 90 | 29.39
787 | 331 | 0 | 0 | 192 | 0 | 879 | 825 | 3 | 13.52
788 | 331 | 0 | 0 | 192 | 0 | 978 | 825 | 7 | 16.26
789 | 331 | 0 | 0 | 192 | 0 | 978 | 825 | 28 | 31.45
790 | 331 | 0 | 0 | 192 | 0 | 978 | 825 | 90 | 37.23
791 | 349 | 0 | 0 | 192 | 0 | 1047 | 806 | 7 | 18.13
792 | 349 | 0 | 0 | 192 | 0 | 1047 | 806 | 28 | 32.72
793 | 349 | 0 | 0 | 192 | 0 | 1047 | 806 | 90 | 39.49
794 | 349 | 0 | 0 | 192 | 0 | 1047 | 806 | 180 | 41.05
795 | 349 | 0 | 0 | 192 | 0 | 1047 | 806 | 360 | 42.13
796 | 302 | 0 | 0 | 203 | 0 | 974 | 817 | 14 | 18.13
797 | 302 | 0 | 0 | 203 | 0 | 974 | 817 | 180 | 26.74
798 | 525 | 0 | 0 | 189 | 0 | 1125 | 613 | 180 | 61.92
799 | 500 | 0 | 0 | 200 | 0 | 1125 | 613 | 90 | 47.22
800 | 500 | 0 | 0 | 200 | 0 | 1125 | 613 | 180 | 51.04
801 | 500 | 0 | 0 | 200 | 0 | 1125 | 613 | 270 | 55.16
802 | 540 | 0 | 0 | 173 | 0 | 1125 | 613 | 3 | 41.64
803 | 252 | 0 | 0 | 185 | 0 | 1111 | 784 | 7 | 13.71
804 | 252 | 0 | 0 | 185 | 0 | 1111 | 784 | 28 | 19.69
805 | 339 | 0 | 0 | 185 | 0 | 1060 | 754 | 28 | 31.65
806 | 393 | 0 | 0 | 192 | 0 | 940 | 758 | 3 | 19.11
807 | 393 | 0 | 0 | 192 | 0 | 940 | 758 | 28 | 39.58
808 | 393 | 0 | 0 | 192 | 0 | 940 | 758 | 90 | 48.79
809 | 382 | 0 | 0 | 185 | 0 | 1047 | 739 | 7 | 24
810 | 382 | 0 | 0 | 185 | 0 | 1047 | 739 | 28 | 37.42
811 | 252 | 0 | 0 | 186 | 0 | 1111 | 784 | 7 | 11.47
812 | 252 | 0 | 0 | 185 | 0 | 1111 | 784 | 28 | 19.69
813 | 310 | 0 | 0 | 192 | 0 | 970 | 850 | 7 | 14.99
814 | 310 | 0 | 0 | 192 | 0 | 970 | 850 | 28 | 27.92
815 | 310 | 0 | 0 | 192 | 0 | 970 | 850 | 90 | 34.68
816 | 310 | 0 | 0 | 192 | 0 | 970 | 850 | 180 | 37.33
817 | 310 | 0 | 0 | 192 | 0 | 970 | 850 | 360 | 38.11
818 | 525 | 0 | 0 | 189 | 0 | 1125 | 613 | 3 | 33.8
819 | 525 | 0 | 0 | 189 | 0 | 1125 | 613 | 7 | 42.42
820 | 525 | 0 | 0 | 189 | 0 | 1125 | 613 | 14 | 48.4
821 | 525 | 0 | 0 | 189 | 0 | 1125 | 613 | 28 | 55.94
822 | 525 | 0 | 0 | 189 | 0 | 1125 | 613 | 90 | 58.78
823 | 525 | 0 | 0 | 189 | 0 | 1125 | 613 | 270 | 67.11
824 | 322 | 0 | 0 | 203 | 0 | 974 | 800 | 14 | 20.77
825 | 322 | 0 | 0 | 203 | 0 | 974 | 800 | 28 | 25.18
826 | 322 | 0 | 0 | 203 | 0 | 974 | 800 | 180 | 29.59
827 | 302 | 0 | 0 | 203 | 0 | 974 | 817 | 28 | 21.75
828 | 397 | 0 | 0 | 185 | 0 | 1040 | 734 | 28 | 39.09
829 | 480 | 0 | 0 | 192 | 0 | 936 | 721 | 3 | 24.39
830 | 522 | 0 | 0 | 146 | 0 | 896 | 896 | 7 | 50.51
831 | 522 | 0 | 0 | 146 | 0 | 896 | 896 | 28 | 74.99
832 | 273 | 105 | 82 | 210 | 9 | 904 | 680 | 28 | 37.17
833 | 162 | 190 | 148 | 179 | 19 | 838 | 741 | 28 | 33.76
834 | 154 | 144 | 112 | 220 | 10 | 923 | 658 | 28 | 16.5
835 | 147 | 115 | 89 | 202 | 9 | 860 | 829 | 28 | 19.99
836 | 152 | 178 | 139 | 168 | 18 | 944 | 695 | 28 | 36.35
837 | 310 | 143 | 111 | 168 | 22 | 914 | 651 | 28 | 33.69
838 | 144 | 0 | 175 | 158 | 18 | 943 | 844 | 28 | 15.42
839 | 304 | 140 | 0 | 214 | 6 | 895 | 722 | 28 | 33.42
840 | 374 | 0 | 0 | 190 | 7 | 1013 | 730 | 28 | 39.05
841 | 159 | 149 | 116 | 175 | 15 | 953 | 720 | 28 | 27.68
842 | 153 | 239 | 0 | 200 | 6 | 1002 | 684 | 28 | 26.86
843 | 310 | 143 | 0 | 168 | 10 | 914 | 804 | 28 | 45.3
844 | 305 | 0 | 100 | 196 | 10 | 959 | 705 | 28 | 30.12
845 | 151 | 0 | 184 | 167 | 12 | 991 | 772 | 28 | 15.57
846 | 142 | 167 | 130 | 174 | 11 | 883 | 785 | 28 | 44.61
847 | 298 | 137 | 107 | 201 | 6 | 878 | 655 | 28 | 53.52
848 | 321 | 164 | 0 | 190 | 5 | 870 | 774 | 28 | 57.21
849 | 366 | 187 | 0 | 191 | 7 | 824 | 757 | 28 | 65.91
850 | 280 | 129 | 100 | 172 | 9 | 825 | 805 | 28 | 52.82
851 | 252 | 97 | 76 | 194 | 8 | 835 | 821 | 28 | 33.4
852 | 165 | 0 | 150 | 182 | 12 | 1023 | 729 | 28 | 18.03
853 | 156 | 243 | 0 | 180 | 11 | 1022 | 698 | 28 | 37.36
854 | 160 | 188 | 146 | 203 | 11 | 829 | 710 | 28 | 32.84
855 | 298 | 0 | 107 | 186 | 6 | 879 | 815 | 28 | 42.64
856 | 318 | 0 | 126 | 210 | 6 | 861 | 737 | 28 | 40.06
857 | 287 | 121 | 94 | 188 | 9 | 904 | 696 | 28 | 41.94
858 | 326 | 166 | 0 | 174 | 9 | 882 | 790 | 28 | 61.23
859 | 356 | 0 | 142 | 193 | 11 | 801 | 778 | 28 | 40.87
860 | 132 | 207 | 161 | 179 | 5 | 867 | 736 | 28 | 33.3
861 | 322 | 149 | 0 | 186 | 8 | 951 | 709 | 28 | 52.42
862 | 164 | 0 | 200 | 181 | 13 | 849 | 846 | 28 | 15.09
863 | 314 | 0 | 113 | 170 | 10 | 925 | 783 | 28 | 38.46
864 | 321 | 0 | 128 | 182 | 11 | 870 | 780 | 28 | 37.26
865 | 140 | 164 | 128 | 237 | 6 | 869 | 656 | 28 | 35.23
866 | 288 | 121 | 0 | 177 | 7 | 908 | 829 | 28 | 42.13
867 | 298 | 0 | 107 | 210 | 11 | 880 | 744 | 28 | 31.87
868 | 265 | 111 | 86 | 195 | 6 | 833 | 790 | 28 | 41.54
869 | 160 | 250 | 0 | 168 | 12 | 1049 | 688 | 28 | 39.45
870 | 166 | 260 | 0 | 183 | 13 | 859 | 827 | 28 | 37.91
871 | 276 | 116 | 90 | 180 | 9 | 870 | 768 | 28 | 44.28
872 | 322 | 0 | 116 | 196 | 10 | 818 | 813 | 28 | 31.18
873 | 149 | 139 | 109 | 193 | 6 | 892 | 780 | 28 | 23.69
874 | 159 | 187 | 0 | 176 | 11 | 990 | 789 | 28 | 32.76
875 | 261 | 100 | 78 | 201 | 9 | 864 | 761 | 28 | 32.4
876 | 237 | 92 | 71 | 247 | 6 | 853 | 695 | 28 | 28.63
877 | 313 | 0 | 113 | 178 | 8 | 1002 | 689 | 28 | 36.8
878 | 155 | 183 | 0 | 193 | 9 | 1047 | 697 | 28 | 18.28
879 | 146 | 230 | 0 | 202 | 3 | 827 | 872 | 28 | 33.06
880 | 296 | 0 | 107 | 221 | 11 | 819 | 778 | 28 | 31.42
881 | 133 | 210 | 0 | 196 | 3 | 949 | 795 | 28 | 31.03
882 | 313 | 145 | 0 | 178 | 8 | 867 | 824 | 28 | 44.39
883 | 152 | 0 | 112 | 184 | 8 | 992 | 816 | 28 | 12.18
884 | 153 | 145 | 113 | 178 | 8 | 1002 | 689 | 28 | 25.56
885 | 140 | 133 | 103 | 200 | 7 | 916 | 753 | 28 | 36.44
886 | 149 | 236 | 0 | 176 | 13 | 847 | 893 | 28 | 32.96
887 | 300 | 0 | 120 | 212 | 10 | 878 | 728 | 28 | 23.84
888 | 153 | 145 | 113 | 178 | 8 | 867 | 824 | 28 | 26.23
889 | 148 | 0 | 137 | 158 | 16 | 1002 | 830 | 28 | 17.95
890 | 326 | 0 | 138 | 199 | 11 | 801 | 792 | 28 | 40.68
891 | 153 | 145 | 0 | 178 | 8 | 1000 | 822 | 28 | 19.01
892 | 262 | 111 | 86 | 195 | 5 | 895 | 733 | 28 | 33.72
893 | 158 | 0 | 195 | 220 | 11 | 898 | 713 | 28 | 8.54
894 | 151 | 0 | 185 | 167 | 16 | 1074 | 678 | 28 | 13.46
895 | 273 | 0 | 90 | 199 | 11 | 931 | 762 | 28 | 32.24
896 | 149 | 118 | 92 | 183 | 7 | 953 | 780 | 28 | 23.52
897 | 143 | 169 | 143 | 191 | 8 | 967 | 643 | 28 | 29.72
898 | 260 | 101 | 78 | 171 | 10 | 936 | 763 | 28 | 49.77
899 | 313 | 161 | 0 | 178 | 10 | 917 | 759 | 28 | 52.44
900 | 284 | 120 | 0 | 168 | 7 | 970 | 794 | 28 | 40.93
901 | 336 | 0 | 0 | 182 | 3 | 986 | 817 | 28 | 44.86
902 | 145 | 0 | 134 | 181 | 11 | 979 | 812 | 28 | 13.2
903 | 150 | 237 | 0 | 174 | 12 | 1069 | 675 | 28 | 37.43
904 | 144 | 170 | 133 | 192 | 8 | 814 | 805 | 28 | 29.87
905 | 331 | 170 | 0 | 195 | 8 | 811 | 802 | 28 | 56.61
906 | 155 | 0 | 143 | 193 | 9 | 1047 | 697 | 28 | 12.46
907 | 155 | 183 | 0 | 193 | 9 | 877 | 868 | 28 | 23.79
908 | 135 | 0 | 166 | 180 | 10 | 961 | 805 | 28 | 13.29
909 | 266 | 112 | 87 | 178 | 10 | 910 | 745 | 28 | 39.42
910 | 314 | 145 | 113 | 179 | 8 | 869 | 690 | 28 | 46.23
911 | 313 | 145 | 0 | 127 | 8 | 1000 | 822 | 28 | 44.52
912 | 146 | 173 | 0 | 182 | 3 | 986 | 817 | 28 | 23.74
913 | 144 | 136 | 106 | 178 | 7 | 941 | 774 | 28 | 26.14
914 | 148 | 0 | 182 | 181 | 15 | 839 | 884 | 28 | 15.52
915 | 277 | 117 | 91 | 191 | 7 | 946 | 666 | 28 | 43.57
916 | 298 | 0 | 107 | 164 | 13 | 953 | 784 | 28 | 35.86
917 | 313 | 145 | 0 | 178 | 8 | 1002 | 689 | 28 | 41.05
918 | 155 | 184 | 143 | 194 | 9 | 880 | 699 | 28 | 28.99
919 | 289 | 134 | 0 | 195 | 6 | 924 | 760 | 28 | 46.24
920 | 148 | 175 | 0 | 171 | 2 | 1000 | 828 | 28 | 26.92
921 | 145 | 0 | 179 | 202 | 8 | 824 | 869 | 28 | 10.54
922 | 313 | 0 | 0 | 178 | 8 | 1000 | 822 | 28 | 25.1
923 | 136 | 162 | 126 | 172 | 10 | 923 | 764 | 28 | 29.07
924 | 155 | 0 | 143 | 193 | 9 | 877 | 868 | 28 | 9.74
925 | 255 | 99 | 77 | 189 | 6 | 919 | 749 | 28 | 33.8
926 | 162 | 207 | 172 | 216 | 10 | 822 | 638 | 28 | 39.84
927 | 136 | 196 | 98 | 199 | 6 | 847 | 783 | 28 | 26.97
928 | 164 | 163 | 128 | 197 | 8 | 961 | 641 | 28 | 27.23
929 | 162 | 214 | 164 | 202 | 10 | 820 | 680 | 28 | 30.65
930 | 157 | 214 | 152 | 200 | 9 | 819 | 704 | 28 | 33.05
931 | 149 | 153 | 194 | 192 | 8 | 935 | 623 | 28 | 24.58
932 | 135 | 105 | 193 | 196 | 6 | 965 | 643 | 28 | 21.91
933 | 159 | 209 | 161 | 201 | 7 | 848 | 669 | 28 | 30.88
934 | 144 | 15 | 195 | 176 | 6 | 1021 | 709 | 28 | 15.34
935 | 154 | 174 | 185 | 228 | 7 | 845 | 612 | 28 | 24.34
936 | 167 | 187 | 195 | 185 | 7 | 898 | 636 | 28 | 23.89
937 | 184 | 86 | 190 | 213 | 6 | 923 | 623 | 28 | 22.93
938 | 156 | 178 | 187 | 221 | 7 | 854 | 614 | 28 | 29.41
939 | 236.9 | 91.7 | 71.5 | 246.9 | 6 | 852.9 | 695.4 | 28 | 28.63
940 | 313.3 | 0 | 113 | 178.5 | 8 | 1001.9 | 688.7 | 28 | 36.8
941 | 154.8 | 183.4 | 0 | 193.3 | 9.1 | 1047.4 | 696.7 | 28 | 18.29
942 | 145.9 | 230.5 | 0 | 202.5 | 3.4 | 827 | 871.8 | 28 | 32.72
943 | 296 | 0 | 106.7 | 221.4 | 10.5 | 819.2 | 778.4 | 28 | 31.42
944 | 133.1 | 210.2 | 0 | 195.7 | 3.1 | 949.4 | 795.3 | 28 | 28.94
945 | 313.3 | 145 | 0 | 178.5 | 8 | 867.2 | 824 | 28 | 40.93
946 | 151.6 | 0 | 111.9 | 184.4 | 7.9 | 992 | 815.9 | 28 | 12.18
947 | 153.1 | 145 | 113 | 178.5 | 8 | 1001.9 | 688.7 | 28 | 25.56
948 | 139.9 | 132.6 | 103.3 | 200.3 | 7.4 | 916 | 753.4 | 28 | 36.44
949 | 149.5 | 236 | 0 | 175.8 | 12.6 | 846.8 | 892.7 | 28 | 32.96
950 | 299.8 | 0 | 119.8 | 211.5 | 9.9 | 878.2 | 727.6 | 28 | 23.84
951 | 153.1 | 145 | 113 | 178.5 | 8 | 867.2 | 824 | 28 | 26.23
952 | 148.1 | 0 | 136.6 | 158.1 | 16.1 | 1001.8 | 830.1 | 28 | 17.96
953 | 326.5 | 0 | 137.9 | 199 | 10.8 | 801.1 | 792.5 | 28 | 38.63
954 | 152.7 | 144.7 | 0 | 178.1 | 8 | 999.7 | 822.2 | 28 | 19.01
955 | 261.9 | 110.5 | 86.1 | 195.4 | 5 | 895.2 | 732.6 | 28 | 33.72
956 | 158.4 | 0 | 194.9 | 219.7 | 11 | 897.7 | 712.9 | 28 | 8.54
957 | 150.7 | 0 | 185.3 | 166.7 | 15.6 | 1074.5 | 678 | 28 | 13.46
958 | 272.6 | 0 | 89.6 | 198.7 | 10.6 | 931.3 | 762.2 | 28 | 32.25
959 | 149 | 117.6 | 91.7 | 182.9 | 7.1 | 953.4 | 780.3 | 28 | 23.52
960 | 143 | 169.4 | 142.7 | 190.7 | 8.4 | 967.4 | 643.5 | 28 | 29.73
961 | 259.9 | 100.6 | 78.4 | 170.6 | 10.4 | 935.7 | 762.9 | 28 | 49.77
962 | 312.9 | 160.5 | 0 | 177.6 | 9.6 | 916.6 | 759.5 | 28 | 52.45
963 | 284 | 119.7 | 0 | 168.3 | 7.2 | 970.4 | 794.2 | 28 | 40.93
964 | 336.5 | 0 | 0 | 181.9 | 3.4 | 985.8 | 816.8 | 28 | 44.87
965 | 144.8 | 0 | 133.6 | 180.8 | 11.1 | 979.5 | 811.5 | 28 | 13.2
966 | 150 | 236.8 | 0 | 173.8 | 11.9 | 1069.3 | 674.8 | 28 | 37.43
967 | 143.7 | 170.2 | 132.6 | 191.6 | 8.5 | 814.1 | 805.3 | 28 | 29.87
968 | 330.5 | 169.6 | 0 | 194.9 | 8.1 | 811 | 802.3 | 28 | 56.62
969 | 154.8 | 0 | 142.8 | 193.3 | 9.1 | 1047.4 | 696.7 | 28 | 12.46
970 | 154.8 | 183.4 | 0 | 193.3 | 9.1 | 877.2 | 867.7 | 28 | 23.79
971 | 134.7 | 0 | 165.7 | 180.2 | 10 | 961 | 804.9 | 28 | 13.29
972 | 266.2 | 112.3 | 87.5 | 177.9 | 10.4 | 909.7 | 744.5 | 28 | 39.42
973 | 314 | 145.3 | 113.2 | 178.9 | 8 | 869.1 | 690.2 | 28 | 46.23
974 | 312.7 | 144.7 | 0 | 127.3 | 8 | 999.7 | 822.2 | 28 | 44.52
975 | 145.7 | 172.6 | 0 | 181.9 | 3.4 | 985.8 | 816.8 | 28 | 23.74
976 | 143.8 | 136.3 | 106.2 | 178.1 | 7.5 | 941.5 | 774.3 | 28 | 26.15
977 | 148.1 | 0 | 182.1 | 181.4 | 15 | 838.9 | 884.3 | 28 | 15.53
978 | 277 | 116.8 | 91 | 190.6 | 7 | 946.5 | 665.6 | 28 | 43.58
979 | 298.1 | 0 | 107.5 | 163.6 | 12.8 | 953.2 | 784 | 28 | 35.87
980 | 313.3 | 145 | 0 | 178.5 | 8 | 1001.9 | 688.7 | 28 | 41.05
981 | 155.2 | 183.9 | 143.2 | 193.8 | 9.2 | 879.6 | 698.5 | 28 | 28.99
982 | 289 | 133.7 | 0 | 194.9 | 5.5 | 924.1 | 760.1 | 28 | 46.25
983 | 147.8 | 175.1 | 0 | 171.2 | 2.2 | 1000 | 828.5 | 28 | 26.92
984 | 145.4 | 0 | 178.9 | 201.7 | 7.8 | 824 | 868.7 | 28 | 10.54
985 | 312.7 | 0 | 0 | 178.1 | 8 | 999.7 | 822.2 | 28 | 25.1
986 | 136.4 | 161.6 | 125.8 | 171.6 | 10.4 | 922.6 | 764.4 | 28 | 29.07
987 | 154.8 | 0 | 142.8 | 193.3 | 9.1 | 877.2 | 867.7 | 28 | 9.74
988 | 255.3 | 98.8 | 77 | 188.6 | 6.5 | 919 | 749.3 | 28 | 33.8
989 | 272.8 | 105.1 | 81.8 | 209.7 | 9 | 904 | 679.7 | 28 | 37.17
990 | 162 | 190.1 | 148.1 | 178.8 | 18.8 | 838.1 | 741.4 | 28 | 33.76
991 | 153.6 | 144.2 | 112.3 | 220.1 | 10.1 | 923.2 | 657.9 | 28 | 16.5
992 | 146.5 | 114.6 | 89.3 | 201.9 | 8.8 | 860 | 829.5 | 28 | 19.99
993 | 151.8 | 178.1 | 138.7 | 167.5 | 18.3 | 944 | 694.6 | 28 | 36.35
994 | 309.9 | 142.8 | 111.2 | 167.8 | 22.1 | 913.9 | 651.2 | 28 | 38.22
995 | 143.6 | 0 | 174.9 | 158.4 | 17.9 | 942.7 | 844.5 | 28 | 15.42
996 | 303.6 | 139.9 | 0 | 213.5 | 6.2 | 895.5 | 722.5 | 28 | 33.42
997 | 374.3 | 0 | 0 | 190.2 | 6.7 | 1013.2 | 730.4 | 28 | 39.06
998 | 158.6 | 148.9 | 116 | 175.1 | 15 | 953.3 | 719.7 | 28 | 27.68
999 | 152.6 | 238.7 | 0 | 200 | 6.3 | 1001.8 | 683.9 | 28 | 26.86
1000 | 310 | 142.8 | 0 | 167.9 | 10 | 914.3 | 804 | 28 | 45.3
1001 | 304.8 | 0 | 99.6 | 196 | 9.8 | 959.4 | 705.2 | 28 | 30.12
1002 | 150.9 | 0 | 183.9 | 166.6 | 11.6 | 991.2 | 772.2 | 28 | 15.57
1003 | 141.9 | 166.6 | 129.7 | 173.5 | 10.9 | 882.6 | 785.3 | 28 | 44.61
1004 | 297.8 | 137.2 | 106.9 | 201.3 | 6 | 878.4 | 655.3 | 28 | 53.52
1005 | 321.3 | 164.2 | 0 | 190.5 | 4.6 | 870 | 774 | 28 | 57.22
1006 | 366 | 187 | 0 | 191.3 | 6.6 | 824.3 | 756.9 | 28 | 65.91
1007 | 279.8 | 128.9 | 100.4 | 172.4 | 9.5 | 825.1 | 804.9 | 28 | 52.83
1008 | 252.1 | 97.1 | 75.6 | 193.8 | 8.3 | 835.5 | 821.4 | 28 | 33.4
1009 | 164.6 | 0 | 150.4 | 181.6 | 11.7 | 1023.3 | 728.9 | 28 | 18.03
1010 | 155.6 | 243.5 | 0 | 180.3 | 10.7 | 1022 | 697.7 | 28 | 37.36
1011 | 160.2 | 188 | 146.4 | 203.2 | 11.3 | 828.7 | 709.7 | 28 | 35.31
1012 | 298.1 | 0 | 107 | 186.4 | 6.1 | 879 | 815.2 | 28 | 42.64
1013 | 317.9 | 0 | 126.5 | 209.7 | 5.7 | 860.5 | 736.6 | 28 | 40.06
1014 | 287.3 | 120.5 | 93.9 | 187.6 | 9.2 | 904.4 | 695.9 | 28 | 43.8
1015 | 325.6 | 166.4 | 0 | 174 | 8.9 | 881.6 | 790 | 28 | 61.24
1016 | 355.9 | 0 | 141.6 | 193.3 | 11 | 801.4 | 778.4 | 28 | 40.87
1017 | 132 | 206.5 | 160.9 | 178.9 | 5.5 | 866.9 | 735.6 | 28 | 33.31
1018 | 322.5 | 148.6 | 0 | 185.8 | 8.5 | 951 | 709.5 | 28 | 52.43
1019 | 164.2 | 0 | 200.1 | 181.2 | 12.6 | 849.3 | 846 | 28 | 15.09
1020 | 313.8 | 0 | 112.6 | 169.9 | 10.1 | 925.3 | 782.9 | 28 | 38.46
1021 | 321.4 | 0 | 127.9 | 182.5 | 11.5 | 870.1 | 779.7 | 28 | 37.27
1022 | 139.7 | 163.9 | 127.7 | 236.7 | 5.8 | 868.6 | 655.6 | 28 | 35.23
1023 | 288.4 | 121 | 0 | 177.4 | 7 | 907.9 | 829.5 | 28 | 42.14
1024 | 298.2 | 0 | 107 | 209.7 | 11.1 | 879.6 | 744.2 | 28 | 31.88
1025 | 264.5 | 111 | 86.5 | 195.5 | 5.9 | 832.6 | 790.4 | 28 | 41.54
1026 | 159.8 | 250 | 0 | 168.4 | 12.2 | 1049.3 | 688.2 | 28 | 39.46
1027 | 166 | 259.7 | 0 | 183.2 | 12.7 | 858.8 | 826.8 | 28 | 37.92
1028 | 276.4 | 116 | 90.3 | 179.6 | 8.9 | 870.1 | 768.3 | 28 | 44.28
1029 | 322.2 | 0 | 115.6 | 196 | 10.4 | 817.9 | 813.4 | 28 | 31.18
1030 | 148.5 | 139.4 | 108.6 | 192.7 | 6.1 | 892.4 | 780 | 28 | 23.7
1031 | 159.1 | 186.7 | 0 | 175.6 | 11.3 | 989.6 | 788.9 | 28 | 32.77
1032 | 260.9 | 100.5 | 78.3 | 200.6 | 8.6 | 864.5 | 761.5 | 28 | 32.4

## 工作表7
摘要輸出
迴歸統計
R 的倍數 | 0.7834803
R 平方 | 0.6138414
調整的 R 平方 | 0.6108216
標準誤 | 10.41162
觀察值個數 | 1032
ANOVA
| 自由度 | SS | MS | F | 顯著值
迴歸 | 8 | 176280 | 22035 | 203.2713 | 2.238186e-205
殘差 | 1023 | 110895.2 | 108.4019
總和 | 1031 | 287175.2
| 係數 | 標準誤 | t 統計 | P-值 | 下限 95% | 上限 95% | 下限 95.0% | 上限 95.0%
截距 | -17.36802 | 26.34855 | -0.6591641 | 0.5099387 | -69.07141 | 34.33537 | -69.07141 | 34.33537
Cement | 0.1171469 | 0.008375995 | 13.98603 | 8.388851e-41 | 0.1007108 | 0.133583 | 0.1007108 | 0.133583
BlastFurnaceSlag | 0.10106 | 0.01002952 | 10.07626 | 7.841827e-23 | 0.08137925 | 0.1207408 | 0.08137925 | 0.1207408
FlyAsh | 0.08428212 | 0.01244446 | 6.772663 | 2.128803e-11 | 0.05986254 | 0.1087017 | 0.05986254 | 0.1087017
Water | -0.1558024 | 0.03994285 | -3.900632 | 0.0001022053 | -0.2341817 | -0.07742309 | -0.2341817 | -0.07742309
Superplasticizer | 0.304019 | 0.09330788 | 3.258235 | 0.001157967 | 0.1209223 | 0.4871157 | 0.1209223 | 0.4871157
CoarseAggregate | 0.01624371 | 0.009329379 | 1.741135 | 0.08196048 | -0.002063195 | 0.03455062 | -0.002063195 | 0.03455062
FineAggregate | 0.01756103 | 0.01060145 | 1.656473 | 0.09793267 | -0.003242056 | 0.03836411 | -0.003242056 | 0.03836411
Age | 0.114081 | 0.005433224 | 20.99692 | 1.130493e-81 | 0.1034194 | 0.1247425 | 0.1034194 | 0.1247425
殘差輸出 |  |  |  | 機率輸出
觀察值 | 預測為 CompressiveStrength | 殘差 |  | 百分比 | CompressiveStrength
1 | 53.37035 | 26.61965 |  | 0.04844961 | 2.33
2 | 53.61401 | 8.275994 |  | 0.1453488 | 3.32
3 | 56.83369 | -16.56369 |  | 0.2422481 | 4.57
4 | 67.67138 | -26.62138 |  | 0.3391473 | 4.78
5 | 60.82227 | -16.52227 |  | 0.4360465 | 4.83
6 | 26.96327 | 20.06673 |  | 0.5329457 | 4.9
7 | 68.43551 | -24.73551 |  | 0.629845 | 6.27
8 | 29.99022 | 6.45978 |  | 0.7267442 | 6.28
9 | 19.89025 | 25.95975 |  | 0.8236434 | 6.47
10 | 31.51847 | 7.771527 |  | 0.9205426 | 6.81
11 | 30.02041 | 8.049593 |  | 1.017442 | 6.88
12 | 22.94739 | 5.072613 |  | 1.114341 | 6.9
13 | 58.36194 | -15.35194 |  | 1.21124 | 6.94
14 | 25.74067 | 16.58933 |  | 1.30814 | 7.32
15 | 20.50155 | 27.30845 |  | 1.405039 | 7.4
16 | 28.79717 | 24.11283 |  | 1.501938 | 7.51
17 | 31.67805 | 7.681954 |  | 1.598837 | 7.68
18 | 59.55814 | -3.41814 |  | 1.695736 | 7.72
19 | 37.06324 | 3.49676 |  | 1.792636 | 7.75
20 | 48.85878 | -6.23878 |  | 1.889535 | 7.84
21 | 48.09465 | -6.254654 |  | 1.986434 | 8
22 | 24.60503 | 3.634975 |  | 2.083333 | 8.06
23 | 21.753 | -13.693 |  | 2.180233 | 8.2
24 | 41.94533 | 2.264667 |  | 2.277132 | 8.37
25 | 60.16944 | -7.649441 |  | 2.374031 | 8.49
26 | 49.33175 | 3.968251 |  | 2.47093 | 8.54
27 | 57.59781 | -16.44781 |  | 2.567829 | 8.54
28 | 38.45316 | 13.66684 |  | 2.664729 | 9.01
29 | 30.75435 | 6.675654 |  | 2.761628 | 9.13
30 | 29.12277 | 9.477228 |  | 2.858527 | 9.31
31 | 58.94684 | -3.686839 |  | 2.955426 | 9.45
32 | 58.33554 | -5.425538 |  | 3.052326 | 9.56
33 | 40.28769 | 1.432306 |  | 3.149225 | 9.62
34 | 59.12607 | -16.99607 |  | 3.246124 | 9.69
35 | 57.11294 | -3.422935 |  | 3.343023 | 9.73
36 | 55.30544 | -16.89544 |  | 3.439922 | 9.74
37 | 27.69784 | 2.38216 |  | 3.536822 | 9.74
38 | 36.29911 | 1.420887 |  | 3.633721 | 9.85
39 | 38.59149 | 3.638507 |  | 3.73062 | 9.87
40 | 45.03815 | -8.788148 |  | 3.827519 | 9.99
41 | 28.18587 | 22.27413 |  | 3.924419 | 10.03
42 | 69.19963 | -25.49963 |  | 4.021318 | 10.09
43 | 66.14313 | -27.14313 |  | 4.118217 | 10.22
44 | 39.06446 | 14.03554 |  | 4.215116 | 10.34
45 | 37.82737 | 3.712634 |  | 4.312016 | 10.35
46 | 28.35865 | 6.721354 |  | 4.408915 | 10.38
47 | 25.12159 | -10.07159 |  | 4.505814 | 10.39
48 | 47.33053 | -6.570527 |  | 4.602713 | 10.54
49 | 25.30214 | 0.9578601 |  | 4.699612 | 10.54
50 | 27.59452 | 5.225481 |  | 4.796512 | 10.73
51 | 46.5664 | -6.786401 |  | 4.893411 | 10.76
52 | 36.00796 | 10.92204 |  | 4.99031 | 10.79
53 | 34.77086 | -1.65086 |  | 5.087209 | 11.17
54 | 27.57457 | 21.61543 |  | 5.184109 | 11.36
55 | 22.20933 | -7.619325 |  | 5.281008 | 11.39
56 | 20.55169 | -5.911687 |  | 5.377907 | 11.41
57 | 69.96376 | -28.03376 |  | 5.474806 | 11.47
58 | 20.09536 | -10.96536 |  | 5.571705 | 11.47
59 | 37.84186 | 13.10814 |  | 5.668605 | 11.48
60 | 29.22609 | 3.793907 |  | 5.765504 | 11.58
61 | 48.10915 | 6.270853 |  | 5.862403 | 11.65
62 | 47.49785 | 4.232154 |  | 5.959302 | 11.85
63 | 20.08576 | -10.21576 |  | 6.056202 | 11.96
64 | 46.27524 | 4.384757 |  | 6.153101 | 11.98
65 | 37.23056 | 11.46944 |  | 6.25 | 12.05
66 | 48.72045 | 6.339552 |  | 6.346899 | 12.18
67 | 62.47991 | -17.77991 |  | 6.443798 | 12.18
68 | 26.83039 | 3.449607 |  | 6.540698 | 12.18
69 | 18.66765 | 22.19235 |  | 6.637597 | 12.25
70 | 52.13713 | 19.85287 |  | 6.734496 | 12.37
71 | 50.80806 | -16.40806 |  | 6.831395 | 12.45
72 | 49.19491 | -20.39491 |  | 6.928295 | 12.46
73 | 54.02464 | -20.62464 |  | 7.025194 | 12.46
74 | 54.88852 | -18.58852 |  | 7.122093 | 12.47
75 | 55.04555 | -26.04555 |  | 7.218992 | 12.54
76 | 52.6801 | -14.8801 |  | 7.315891 | 12.55
77 | 66.68151 | -26.48151 |  | 7.412791 | 12.64
78 | 54.02464 | -20.62464 |  | 7.50969 | 12.73
79 | 47.48538 | -19.38538 |  | 7.606589 | 12.79
80 | 61.23049 | -19.93049 |  | 7.703488 | 12.84
81 | 54.02464 | -20.62464 |  | 7.800388 | 13.09
82 | 51.18695 | -25.98695 |  | 7.897287 | 13.12
83 | 50.45808 | -9.358076 |  | 7.994186 | 13.18
84 | 51.0049 | -15.7049 |  | 8.091085 | 13.2
85 | 50.87084 | -22.57084 |  | 8.187984 | 13.2
86 | 52.61733 | -24.01733 |  | 8.284884 | 13.22
87 | 51.0049 | -15.7049 |  | 8.381783 | 13.29
88 | 48.10898 | -23.70898 |  | 8.478682 | 13.29
89 | 51.0049 | -15.7049 |  | 8.575581 | 13.33
90 | 53.49022 | -14.19022 |  | 8.672481 | 13.36
91 | 60.32506 | -19.72506 |  | 8.76938 | 13.4
92 | 51.0049 | -15.7049 |  | 8.866279 | 13.46
93 | 45.91491 | -21.81491 |  | 8.963178 | 13.46
94 | 51.26438 | -5.064384 |  | 9.060078 | 13.52
95 | 49.65124 | -6.851235 |  | 9.156977 | 13.52
96 | 54.48096 | -5.280963 |  | 9.253876 | 13.54
97 | 55.34485 | -8.544846 |  | 9.350775 | 13.57
98 | 55.50187 | -9.801871 |  | 9.447674 | 13.62
99 | 53.13642 | 2.463575 |  | 9.544574 | 13.66
100 | 67.13783 | -12.23783 |  | 9.641473 | 13.71
101 | 54.48096 | -5.280963 |  | 9.738372 | 13.82
102 | 47.9417 | -13.0417 |  | 9.835271 | 14.14
103 | 61.68681 | -14.78681 |  | 9.932171 | 14.2
104 | 54.48096 | -5.280963 |  | 10.02907 | 14.2
105 | 51.64327 | -18.24327 |  | 10.12597 | 14.31
106 | 50.9144 | 3.1856 |  | 10.22287 | 14.4
107 | 51.46123 | 4.438774 |  | 10.31977 | 14.5
108 | 51.32716 | -1.527163 |  | 10.41667 | 14.54
109 | 53.07365 | -5.973652 |  | 10.51357 | 14.59
110 | 51.46123 | 4.438774 |  | 10.61047 | 14.6
111 | 48.5653 | -10.5653 |  | 10.70736 | 14.64
112 | 51.46123 | 4.438774 |  | 10.80426 | 14.7
113 | 53.94654 | 2.153457 |  | 10.90116 | 14.8
114 | 60.78138 | -1.691379 |  | 10.99806 | 14.84
115 | 51.46123 | -28.56123 |  | 11.09496 | 14.94
116 | 46.37123 | -11.27123 |  | 11.19186 | 14.99
117 | 53.66008 | 7.429916 |  | 11.28876 | 14.99
118 | 52.04694 | 7.753064 |  | 11.38566 | 15.03
119 | 56.87666 | 3.413336 |  | 11.48256 | 15.04
120 | 57.74055 | 4.059454 |  | 11.57946 | 15.05
121 | 57.89757 | -1.197571 |  | 11.67636 | 15.07
122 | 55.53213 | 12.76787 |  | 11.77326 | 15.09
123 | 69.53353 | -2.633534 |  | 11.87016 | 15.09
124 | 56.87666 | 3.413336 |  | 11.96705 | 15.34
125 | 50.33741 | 0.3625947 |  | 12.06395 | 15.34
126 | 64.08251 | -7.682512 |  | 12.16085 | 15.36
127 | 56.87666 | 3.413336 |  | 12.25775 | 15.42
128 | 54.03897 | 1.461028 |  | 12.35465 | 15.42
129 | 53.3101 | 15.1899 |  | 12.45155 | 15.44
130 | 53.85693 | 17.44307 |  | 12.54845 | 15.52
131 | 53.72286 | 20.97714 |  | 12.64535 | 15.52
132 | 55.46935 | -3.269353 |  | 12.74225 | 15.53
133 | 53.85693 | 17.44307 |  | 12.83915 | 15.57
134 | 50.961 | 16.739 |  | 12.93605 | 15.57
135 | 53.85693 | 17.44307 |  | 13.03295 | 15.58
136 | 56.34224 | 9.657757 |  | 13.12984 | 15.61
137 | 63.17708 | 11.32292 |  | 13.22674 | 15.62
138 | 53.85693 | 17.44307 |  | 13.32364 | 15.69
139 | 48.76693 | 1.133066 |  | 13.42054 | 15.75
140 | 56.85435 | 6.545649 |  | 13.51744 | 15.82
141 | 55.2412 | 9.658797 |  | 13.61434 | 15.87
142 | 60.07093 | 4.229069 |  | 13.71124 | 16.11
143 | 60.93481 | 3.965186 |  | 13.80814 | 16.26
144 | 61.09184 | -0.8918383 |  | 13.90504 | 16.28
145 | 58.72639 | 13.57361 |  | 14.00194 | 16.5
146 | 72.7278 | -3.427801 |  | 14.09884 | 16.5
147 | 60.07093 | 4.229069 |  | 14.19574 | 16.88
148 | 53.53167 | 1.668328 |  | 14.29264 | 16.89
149 | 67.27678 | -8.476779 |  | 14.38953 | 17.17
150 | 60.07093 | 4.229069 |  | 14.48643 | 17.2
151 | 57.23324 | 8.866761 |  | 14.58333 | 17.22
152 | 56.50437 | 17.19563 |  | 14.68023 | 17.24
153 | 57.05119 | 20.24881 |  | 14.77713 | 17.24
154 | 56.91713 | 23.28287 |  | 14.87403 | 17.28
155 | 58.66362 | -3.76362 |  | 14.97093 | 17.34
156 | 57.05119 | 20.24881 |  | 15.06783 | 17.37
157 | 54.15527 | 18.83473 |  | 15.16473 | 17.44
158 | 57.05119 | 20.24881 |  | 15.26163 | 17.54
159 | 59.53651 | 12.16349 |  | 15.35853 | 17.54
160 | 66.37135 | 13.02865 |  | 15.45543 | 17.54
161 | 57.05119 | 20.24881 |  | 15.55233 | 17.57
162 | 51.9612 | 7.928799 |  | 15.64922 | 17.58
163 | 60.84719 | 4.052815 |  | 15.74612 | 17.6
164 | 59.23404 | 7.365963 |  | 15.84302 | 17.82
165 | 64.06376 | 1.136235 |  | 15.93992 | 17.84
166 | 64.92765 | 1.772352 |  | 16.03682 | 17.95
167 | 65.08467 | -2.584672 |  | 16.13372 | 17.96
168 | 62.71923 | 11.47077 |  | 16.23062 | 17.96
169 | 76.72064 | -6.020635 |  | 16.32752 | 18
170 | 64.06376 | 1.136235 |  | 16.42442 | 18.02
171 | 57.52451 | 0.07549359 |  | 16.52132 | 18.03
172 | 71.26961 | -12.06961 |  | 16.61822 | 18.03
173 | 64.06376 | 1.136235 |  | 16.71512 | 18.13
174 | 61.22607 | 6.873927 |  | 16.81202 | 18.13
175 | 60.4972 | 15.0028 |  | 16.90891 | 18.13
176 | 61.04403 | 18.25597 |  | 17.00581 | 18.2
177 | 62.65645 | -6.156454 |  | 17.10271 | 18.28
178 | 61.04403 | 18.25597 |  | 17.19961 | 18.29
179 | 58.1481 | 18.6519 |  | 17.29651 | 18.42
180 | 61.04403 | 18.25597 |  | 17.39341 | 18.75
181 | 63.52934 | 9.770656 |  | 17.49031 | 18.91
182 | 70.36418 | 12.23582 |  | 17.58721 | 19.01
183 | 61.04403 | 18.25597 |  | 17.68411 | 19.01
184 | 55.95403 | 11.84597 |  | 17.78101 | 19.11
185 | 20.04512 | -8.465124 |  | 17.87791 | 19.2
186 | 21.30001 | 3.149986 |  | 17.97481 | 19.35
187 | 22.89715 | 1.992852 |  | 18.07171 | 19.42
188 | 26.09142 | 3.358585 |  | 18.1686 | 19.42
189 | 31.11098 | 9.599022 |  | 18.2655 | 19.52
190 | 19.24975 | -8.869754 |  | 18.3624 | 19.54
191 | 20.50465 | 1.635355 |  | 18.4593 | 19.69
192 | 22.10178 | 0.7382213 |  | 18.5562 | 19.69
193 | 25.29605 | 2.363954 |  | 18.6531 | 19.77
194 | 30.31561 | 4.244391 |  | 18.75 | 19.77
195 | 22.98855 | -10.53855 |  | 18.8469 | 19.93
196 | 24.24344 | 0.7465592 |  | 18.9438 | 19.99
197 | 25.84057 | -0.1205744 |  | 19.0407 | 19.99
198 | 29.03484 | 4.925158 |  | 19.1376 | 20.08
199 | 34.0544 | 3.285596 |  | 19.2345 | 20.28
200 | 24.82361 | -9.783607 |  | 19.3314 | 20.42
201 | 26.0785 | -5.018498 |  | 19.42829 | 20.59
202 | 27.67563 | -1.275631 |  | 19.52519 | 20.73
203 | 30.8699 | 4.470101 |  | 19.62209 | 20.73
204 | 35.88946 | 4.680539 |  | 19.71899 | 20.77
205 | 22.57618 | -10.10618 |  | 19.81589 | 20.87
206 | 23.83107 | -2.911073 |  | 19.91279 | 20.92
207 | 25.42821 | -0.5282064 |  | 20.00969 | 20.97
208 | 28.62247 | 5.577526 |  | 20.10659 | 21.02
209 | 33.64204 | 5.967964 |  | 20.20349 | 21.06
210 | 20.87078 | -10.84078 |  | 20.30039 | 21.07
211 | 22.12567 | -2.045669 |  | 20.39729 | 21.16
212 | 23.7228 | 0.7571978 |  | 20.49419 | 21.18
213 | 26.91707 | 4.622931 |  | 20.59109 | 21.26
214 | 31.93663 | 3.403368 |  | 20.68798 | 21.29
215 | 25.37404 | -15.92404 |  | 20.78488 | 21.48
216 | 26.62893 | -3.908935 |  | 20.88178 | 21.5
217 | 28.22607 | 0.2439319 |  | 20.97868 | 21.54
218 | 31.42034 | 7.139665 |  | 21.07558 | 21.6
219 | 36.4399 | 3.950102 |  | 21.17248 | 21.65
220 | 20.95951 | -10.19951 |  | 21.26938 | 21.75
221 | 22.2144 | 3.265602 |  | 21.36628 | 21.78
222 | 23.81153 | -2.271532 |  | 21.46318 | 21.82
223 | 27.0058 | 1.624201 |  | 21.56008 | 21.86
224 | 32.02536 | 1.514638 |  | 21.65698 | 21.86
225 | 34.36769 | -26.61769 |  | 21.75388 | 21.91
226 | 35.62258 | -17.80258 |  | 21.85078 | 21.91
227 | 37.21972 | -12.97972 |  | 21.94767 | 21.92
228 | 40.41398 | -7.563984 |  | 22.04457 | 21.95
229 | 45.43355 | -6.203546 |  | 22.14147 | 21.97
230 | 24.88083 | -6.880833 |  | 22.23837 | 22.14
231 | 26.13572 | 4.254277 |  | 22.33527 | 22.32
232 | 27.73286 | 17.97714 |  | 22.43217 | 22.35
233 | 30.92712 | 19.84288 |  | 22.52907 | 22.44
234 | 35.94669 | 17.95331 |  | 22.62597 | 22.44
235 | 24.83675 | -11.65675 |  | 22.72287 | 22.49
236 | 26.09164 | -8.251639 |  | 22.81977 | 22.5
237 | 27.68877 | 12.54123 |  | 22.91667 | 22.53
238 | 30.88304 | 16.24696 |  | 23.01357 | 22.63
239 | 35.9026 | 14.0674 |  | 23.11047 | 22.72
240 | 21.2913 | -7.931297 |  | 23.20736 | 22.75
241 | 22.54619 | -0.2261878 |  | 23.30426 | 22.84
242 | 24.14332 | 0.3966786 |  | 23.40116 | 22.9
243 | 27.33759 | 4.012411 |  | 23.49806 | 22.93
244 | 32.35715 | 8.502849 |  | 23.59496 | 22.95
245 | 22.14177 | -2.211767 |  | 23.69186 | 23.08
246 | 23.39666 | 2.293343 |  | 23.78876 | 23.14
247 | 24.99379 | 5.236209 |  | 23.88566 | 23.22
248 | 28.18806 | 11.40194 |  | 23.98256 | 23.25
249 | 33.20762 | 11.09238 |  | 24.07946 | 23.35
250 | 23.46865 | -9.648649 |  | 24.17636 | 23.4
251 | 24.72354 | 0.1964607 |  | 24.27326 | 23.51
252 | 26.32067 | 2.899327 |  | 24.37016 | 23.52
253 | 29.51494 | 8.81506 |  | 24.46705 | 23.52
254 | 34.5345 | 7.815497 |  | 24.56395 | 23.52
255 | 26.39407 | -12.85407 |  | 24.66085 | 23.52
256 | 27.64896 | -1.338956 |  | 24.75775 | 23.64
257 | 29.24609 | 2.39391 |  | 24.85465 | 23.69
258 | 32.44036 | 10.10964 |  | 24.95155 | 23.7
259 | 37.45992 | 5.46008 |  | 25.04845 | 23.74
260 | 26.84557 | -13.51557 |  | 25.14535 | 23.74
261 | 28.10046 | -2.73046 |  | 25.24225 | 23.79
262 | 29.69759 | 7.702406 |  | 25.33915 | 23.79
263 | 32.89186 | 11.50814 |  | 25.43605 | 23.8
264 | 37.91142 | 9.828576 |  | 25.53295 | 23.84
265 | 27.59751 | -8.077509 |  | 25.62984 | 23.84
266 | 28.8524 | 2.497601 |  | 25.72674 | 23.85
267 | 30.44953 | 8.050467 |  | 25.82364 | 23.89
268 | 33.6438 | 11.4362 |  | 25.92054 | 24
269 | 38.66336 | 9.156637 |  | 26.01744 | 24
270 | 26.13601 | -10.69601 |  | 26.11434 | 24.05
271 | 27.3909 | -0.6208996 |  | 26.21124 | 24.07
272 | 28.98803 | 4.741967 |  | 26.30814 | 24.1
273 | 32.1823 | 10.5177 |  | 26.40504 | 24.1
274 | 37.20186 | 8.638137 |  | 26.50194 | 24.13
275 | 24.80111 | -7.581113 |  | 26.59884 | 24.24
276 | 26.056 | 3.873997 |  | 26.69574 | 24.28
277 | 27.65314 | 1.996863 |  | 26.79264 | 24.28
278 | 30.8474 | 6.122596 |  | 26.88953 | 24.29
279 | 35.86697 | 7.713033 |  | 26.98643 | 24.34
280 | 24.98352 | -11.86352 |  | 27.08333 | 24.39
281 | 26.23841 | -1.808415 |  | 27.18023 | 24.4
282 | 27.83555 | 4.824452 |  | 27.27713 | 24.4
283 | 31.02982 | 5.610185 |  | 27.37403 | 24.43
284 | 36.04938 | 8.160622 |  | 27.47093 | 24.44
285 | 24.99207 | -11.37207 |  | 27.56783 | 24.45
286 | 26.24696 | -4.646964 |  | 27.66473 | 24.48
287 | 27.8441 | -0.07409727 |  | 27.76163 | 24.5
288 | 31.03836 | 4.531636 |  | 27.85853 | 24.54
289 | 36.05793 | 9.312073 |  | 27.95543 | 24.58
290 | 26.03916 | -18.71916 |  | 28.05233 | 24.66
291 | 27.29405 | -5.794053 |  | 28.14922 | 24.85
292 | 28.89119 | 2.378813 |  | 28.24612 | 24.89
293 | 32.08545 | 11.41455 |  | 28.34302 | 24.9
294 | 37.10502 | 11.56498 |  | 28.43992 | 24.92
295 | 27.65952 | -20.25952 |  | 28.53682 | 24.99
296 | 28.91441 | -5.404406 |  | 28.63372 | 25.02
297 | 30.51154 | 0.6084602 |  | 28.73062 | 25.08
298 | 33.70581 | 5.444193 |  | 28.82752 | 25.1
299 | 38.72537 | 9.42463 |  | 28.92442 | 25.1
300 | 32.57276 | -10.07276 |  | 29.02132 | 25.12
301 | 33.82766 | 0.8423447 |  | 29.11822 | 25.18
302 | 35.42479 | -0.6847889 |  | 29.21512 | 25.18
303 | 38.61906 | 6.460944 |  | 29.31202 | 25.18
304 | 43.63862 | 5.331381 |  | 29.40891 | 25.2
305 | 33.40645 | -10.26645 |  | 29.50581 | 25.22
306 | 34.66135 | 7.228655 |  | 29.60271 | 25.37
307 | 36.25848 | 12.02152 |  | 29.69961 | 25.42
308 | 39.45275 | 11.58725 |  | 29.79651 | 25.45
309 | 44.47231 | 11.16769 |  | 29.89341 | 25.46
310 | 32.2604 | -9.310396 |  | 29.99031 | 25.48
311 | 33.51529 | 1.714714 |  | 30.08721 | 25.51
312 | 35.11242 | 4.82758 |  | 30.18411 | 25.56
313 | 38.30669 | 10.41331 |  | 30.28101 | 25.56
314 | 43.32625 | 8.71375 |  | 30.37791 | 25.57
315 | 34.04129 | -13.02129 |  | 30.47481 | 25.61
316 | 35.29618 | -1.93618 |  | 30.57171 | 25.62
317 | 36.89331 | -2.953313 |  | 30.6686 | 25.69
318 | 40.08758 | 4.05242 |  | 30.7655 | 25.72
319 | 45.10714 | 0.2628569 |  | 30.8624 | 25.73
320 | 31.39897 | -16.03897 |  | 30.9593 | 25.75
321 | 32.65386 | -3.973857 |  | 31.0562 | 25.89
322 | 34.25099 | -3.400991 |  | 31.1531 | 25.97
323 | 37.44526 | 4.584742 |  | 31.25 | 26.05
324 | 42.46482 | 8.595179 |  | 31.3469 | 26.06
325 | 34.03793 | -12.25793 |  | 31.4438 | 26.06
326 | 35.29282 | 6.997178 |  | 31.5407 | 26.14
327 | 36.88996 | 13.71004 |  | 31.6376 | 26.15
328 | 40.08422 | 15.74578 |  | 31.7345 | 26.2
329 | 45.10379 | 15.84621 |  | 31.8314 | 26.23
330 | 35.46981 | -11.94981 |  | 31.92829 | 26.23
331 | 36.7247 | 5.4953 |  | 32.02519 | 26.26
332 | 38.32183 | 14.17817 |  | 32.12209 | 26.31
333 | 41.5161 | 18.8039 |  | 32.21899 | 26.32
334 | 46.53566 | 19.88434 |  | 32.31589 | 26.4
335 | 34.36057 | -10.56057 |  | 32.41279 | 26.74
336 | 35.61546 | 3.154544 |  | 32.50969 | 26.77
337 | 37.21259 | 14.11741 |  | 32.60659 | 26.85
338 | 40.40686 | 16.44314 |  | 32.70349 | 26.86
339 | 45.42642 | 13.18358 |  | 32.80039 | 26.86
340 | 33.19366 | -11.28366 |  | 32.89729 | 26.91
341 | 34.44855 | 2.541452 |  | 32.99419 | 26.92
342 | 36.04568 | 11.35432 |  | 33.09109 | 26.92
343 | 39.23995 | 12.72005 |  | 33.18798 | 26.94
344 | 44.25951 | 12.48049 |  | 33.28488 | 26.97
345 | 32.46252 | -14.89252 |  | 33.38178 | 27.04
346 | 33.71741 | 0.01259151 |  | 33.47868 | 27.22
347 | 35.31454 | 4.835458 |  | 33.57558 | 27.23
348 | 38.50881 | 8.131191 |  | 33.67248 | 27.34
349 | 43.52837 | 6.551628 |  | 33.76938 | 27.42
350 | 32.84884 | -15.47884 |  | 33.86628 | 27.53
351 | 34.10373 | -0.4037297 |  | 33.96318 | 27.63
352 | 35.70086 | 10.23914 |  | 34.06008 | 27.66
353 | 38.89513 | 12.53487 |  | 34.15698 | 27.68
354 | 43.91469 | 15.38531 |  | 34.25388 | 27.68
355 | 36.75095 | -6.300949 |  | 34.35078 | 27.74
356 | 38.00584 | 9.70416 |  | 34.44767 | 27.77
357 | 39.60297 | 23.53703 |  | 34.54457 | 27.83
358 | 42.79724 | 24.02276 |  | 34.64147 | 27.87
359 | 47.8168 | 19.1332 |  | 34.73837 | 27.92
360 | 37.56252 | -10.14252 |  | 34.83527 | 27.92
361 | 38.81741 | -2.857408 |  | 34.93217 | 27.94
362 | 40.41454 | 15.09546 |  | 35.02907 | 28.02
363 | 43.60881 | 18.38119 |  | 35.12597 | 28.1
364 | 48.62837 | 14.90163 |  | 35.22287 | 28.24
365 | 32.71998 | -14.69998 |  | 35.31977 | 28.3
366 | 33.97487 | 4.625132 |  | 35.41667 | 28.47
367 | 35.572 | 16.628 |  | 35.51357 | 28.6
368 | 38.76627 | 15.19373 |  | 35.61047 | 28.63
369 | 43.78583 | 12.84417 |  | 35.70736 | 28.63
370 | 29.29918 | -13.95918 |  | 35.80426 | 28.63
371 | 30.55407 | -4.50407 |  | 35.90116 | 28.68
372 | 32.1512 | -1.931203 |  | 35.99806 | 28.8
373 | 35.34547 | 1.92453 |  | 36.09496 | 28.94
374 | 40.36503 | 5.864967 |  | 36.19186 | 28.99
375 | 23.27536 | -6.995358 |  | 36.28876 | 28.99
376 | 24.53025 | 1.089751 |  | 36.38566 | 29
377 | 26.12738 | 5.842617 |  | 36.48256 | 29.07
378 | 29.32165 | 6.97835 |  | 36.57946 | 29.07
379 | 34.34121 | 8.718787 |  | 36.67636 | 29.16
380 | 54.47442 | 13.09558 |  | 36.77326 | 29.22
381 | 53.98958 | 3.240418 |  | 36.87016 | 29.23
382 | 47.21347 | 34.53653 |  | 36.96705 | 29.39
383 | 47.45537 | 16.56463 |  | 37.06395 | 29.41
384 | 46.20151 | 32.59849 |  | 37.16085 | 29.45
385 | 50.62218 | -9.252176 |  | 37.25775 | 29.55
386 | 50.74018 | 9.539818 |  | 37.35465 | 29.55
387 | 48.54226 | 8.287743 |  | 37.45155 | 29.59
388 | 49.32677 | 1.693226 |  | 37.54845 | 29.59
389 | 52.00872 | 3.541283 |  | 37.64535 | 29.65
390 | 43.19585 | 0.9341546 |  | 37.74225 | 29.72
391 | 42.3915 | -3.011502 |  | 37.83915 | 29.73
392 | 54.51677 | 1.133228 |  | 37.93605 | 29.75
393 | 47.39417 | -0.1141706 |  | 38.03295 | 29.79
394 | 42.07718 | 2.252816 |  | 38.12984 | 29.87
395 | 36.4032 | 15.8968 |  | 38.22674 | 29.87
396 | 30.05451 | 19.19549 |  | 38.32364 | 29.89
397 | 50.65258 | -9.282578 |  | 38.42054 | 29.93
398 | 26.61507 | 2.544932 |  | 38.51744 | 29.98
399 | 30.1985 | 9.201498 |  | 38.61434 | 30.08
400 | 30.63251 | 8.66749 |  | 38.71124 | 30.12
401 | 47.44459 | 20.42541 |  | 38.80814 | 30.12
402 | 47.70306 | 10.81694 |  | 38.90504 | 30.14
403 | 44.10585 | 9.474154 |  | 39.00194 | 30.22
404 | 46.13665 | 12.86335 |  | 39.09884 | 30.23
405 | 51.18458 | 25.05542 |  | 39.19574 | 30.28
406 | 51.89194 | 17.94806 |  | 39.29264 | 30.39
407 | 21.04135 | -6.641348 |  | 39.38953 | 30.44
408 | 31.05389 | -11.63389 |  | 39.48643 | 30.45
409 | 29.48231 | -8.752308 |  | 39.58333 | 30.57
410 | 31.03613 | -16.09613 |  | 39.68023 | 30.65
411 | 27.27698 | -5.986976 |  | 39.77713 | 30.85
412 | 29.56425 | -6.484253 |  | 39.87403 | 30.88
413 | 30.96899 | -15.44899 |  | 39.97093 | 30.96
414 | 31.82603 | -16.00603 |  | 40.06783 | 31.02
415 | 24.42898 | -11.87898 |  | 40.16473 | 31.03
416 | 22.52212 | -14.03212 |  | 40.26163 | 31.12
417 | 31.92761 | -16.31761 |  | 40.35853 | 31.18
418 | 22.06341 | -9.883412 |  | 40.45543 | 31.18
419 | 24.30278 | -12.32278 |  | 40.55233 | 31.25
420 | 22.29624 | -5.416239 |  | 40.64922 | 31.27
421 | 32.30878 | 0.7812216 |  | 40.74612 | 31.35
422 | 30.7372 | 3.502802 |  | 40.84302 | 31.35
423 | 32.29102 | -0.4810228 |  | 40.93992 | 31.35
424 | 28.53187 | 1.218133 |  | 41.03682 | 31.35
425 | 30.81914 | 2.190856 |  | 41.13372 | 31.38
426 | 32.22388 | 0.6761174 |  | 41.23062 | 31.42
427 | 33.08093 | -3.530925 |  | 41.32752 | 31.42
428 | 25.68387 | -6.26387 |  | 41.42442 | 31.45
429 | 23.77701 | 0.8829887 |  | 41.52132 | 31.54
430 | 33.1825 | -3.592499 |  | 41.61822 | 31.64
431 | 23.3183 | 0.9616975 |  | 41.71512 | 31.65
432 | 25.55767 | -4.82767 |  | 41.81202 | 31.72
433 | 23.89337 | 2.306628 |  | 41.90891 | 31.74
434 | 33.90591 | 12.48409 |  | 42.00581 | 31.81
435 | 32.33433 | 6.825668 |  | 42.10271 | 31.84
436 | 33.88816 | 7.311844 |  | 42.19961 | 31.87
437 | 30.129 | 3.561 |  | 42.29651 | 31.88
438 | 32.41628 | 5.783723 |  | 42.39341 | 31.9
439 | 33.82102 | 7.588984 |  | 42.49031 | 31.97
440 | 34.67806 | 3.131941 |  | 42.58721 | 31.97
441 | 27.281 | -2.431003 |  | 42.68411 | 32.01
442 | 25.37414 | 1.845855 |  | 42.78101 | 32.04
443 | 34.77963 | 9.860368 |  | 42.87791 | 32.05
444 | 24.91544 | 12.35456 |  | 42.97481 | 32.07
445 | 27.1548 | 6.115197 |  | 43.07171 | 32.1
446 | 27.08764 | 9.472361 |  | 43.1686 | 32.11
447 | 37.10018 | 16.61982 |  | 43.2655 | 32.24
448 | 35.5286 | 13.0614 |  | 43.3624 | 32.25
449 | 37.08242 | 14.63758 |  | 43.4593 | 32.33
450 | 33.32327 | 2.526732 |  | 43.5562 | 32.4
451 | 35.61054 | 18.15946 |  | 43.6531 | 32.4
452 | 37.01528 | 16.44472 |  | 43.75 | 32.53
453 | 37.87233 | 11.11767 |  | 43.8469 | 32.63
454 | 30.47527 | 1.244729 |  | 43.9438 | 32.66
455 | 28.56841 | 11.07159 |  | 44.0407 | 32.72
456 | 37.9739 | 13.2861 |  | 44.1376 | 32.72
457 | 28.1097 | 15.2803 |  | 44.2345 | 32.72
458 | 30.34907 | 8.920929 |  | 44.3314 | 32.76
459 | 32.1072 | 5.852798 |  | 44.42829 | 32.77
460 | 42.11974 | 12.90026 |  | 44.52519 | 32.82
461 | 40.54816 | 9.441838 |  | 44.62209 | 32.84
462 | 42.10199 | 11.55801 |  | 44.71899 | 32.85
463 | 38.34283 | -0.6628302 |  | 44.81589 | 32.88
464 | 40.63011 | 15.42989 |  | 44.91279 | 32.9
465 | 42.03485 | 14.77515 |  | 45.00969 | 32.92
466 | 42.89189 | 8.048111 |  | 45.10659 | 32.96
467 | 35.49483 | -1.934833 |  | 45.20349 | 32.96
468 | 33.58797 | 7.572025 |  | 45.30039 | 33
469 | 42.99346 | 9.966538 |  | 45.39729 | 33.01
470 | 33.12927 | 11.15073 |  | 45.49419 | 33.02
471 | 35.36863 | 4.781367 |  | 45.59109 | 33.04
472 | 53.65525 | 3.374751 |  | 45.68798 | 33.05
473 | 53.65525 | -9.235249 |  | 45.78488 | 33.06
474 | 53.65525 | -2.635249 |  | 45.88178 | 33.08
475 | 53.26002 | 0.1299757 |  | 45.97868 | 33.09
476 | 50.80322 | -15.44322 |  | 46.07558 | 33.12
477 | 50.80322 | -25.78322 |  | 46.17248 | 33.19
478 | 50.80322 | -27.45322 |  | 46.26938 | 33.21
479 | 51.25955 | 0.7504513 |  | 46.36628 | 33.27
480 | 51.25955 | -13.23955 |  | 46.46318 | 33.3
481 | 51.25955 | -11.95955 |  | 46.56008 | 33.31
482 | 56.84952 | 4.220484 |  | 46.65698 | 33.36
483 | 56.84952 | -0.7095162 |  | 46.75388 | 33.4
484 | 56.84952 | -1.599516 |  | 46.85078 | 33.4
485 | 56.45429 | -1.684291 |  | 46.94767 | 33.4
486 | 51.06799 | -0.8279851 |  | 47.04457 | 33.4
487 | 50.94638 | -4.266378 |  | 47.14147 | 33.4
488 | 50.24713 | -3.567134 |  | 47.23837 | 33.4
489 | 48.21596 | -25.46596 |  | 47.33527 | 33.42
490 | 48.09435 | -22.58435 |  | 47.43217 | 33.42
491 | 47.39511 | -12.62511 |  | 47.52907 | 33.49
492 | 48.67228 | -11.83228 |  | 47.62597 | 33.54
493 | 48.55068 | -2.650677 |  | 47.72287 | 33.56
494 | 47.85143 | -6.181433 |  | 47.81977 | 33.61
495 | 54.26225 | 2.077748 |  | 47.91667 | 33.66
496 | 54.14064 | -6.170645 |  | 48.01357 | 33.69
497 | 53.4414 | 8.018599 |  | 48.11047 | 33.69
498 | 49.90353 | -5.87353 |  | 48.20736 | 33.7
499 | 49.66032 | 5.789685 |  | 48.30426 | 33.7
500 | 51.40892 | 4.141076 |  | 48.40116 | 33.72
501 | 51.83652 | 6.083477 |  | 48.49806 | 33.72
502 | 48.5569 | -22.9469 |  | 48.59496 | 33.73
503 | 49.01322 | -15.52322 |  | 48.69186 | 33.73
504 | 54.60319 | 4.986809 |  | 48.78876 | 33.76
505 | 48.9845 | -19.4345 |  | 48.88566 | 33.76
506 | 49.44082 | -11.52082 |  | 48.98256 | 33.8
507 | 55.03079 | 6.82921 |  | 49.07946 | 33.8
508 | 50.21953 | 11.83047 |  | 49.17636 | 33.8
509 | 48.34213 | -16.33213 |  | 49.27326 | 33.94
510 | 51.89916 | 20.20084 |  | 49.37016 | 33.95
511 | 47.82383 | -8.823833 |  | 49.46705 | 33.96
512 | 53.4138 | 12.2862 |  | 49.56395 | 34.2
513 | 49.04714 | -16.93714 |  | 49.66085 | 34.24
514 | 49.50346 | -9.213464 |  | 49.75775 | 34.29
515 | 55.09343 | 19.26657 |  | 49.85465 | 34.4
516 | 20.27486 | 1.69514 |  | 49.95155 | 34.49
517 | 17.42284 | -7.572836 |  | 50.04845 | 34.56
518 | 17.87916 | -2.80916 |  | 50.14535 | 34.57
519 | 23.46913 | -0.2191275 |  | 50.24225 | 34.67
520 | 34.02271 | 9.707288 |  | 50.33915 | 34.68
521 | 31.17069 | -17.77069 |  | 50.43605 | 34.74
522 | 31.62701 | -7.497012 |  | 50.53295 | 34.77
523 | 37.21698 | 7.303021 |  | 50.62984 | 34.9
524 | 50.3741 | 12.5659 |  | 50.72674 | 35.08
525 | 50.3741 | 9.115896 |  | 50.82364 | 35.1
526 | 47.52208 | -22.40208 |  | 50.92054 | 35.17
527 | 47.52208 | -23.88208 |  | 51.01744 | 35.23
528 | 47.9784 | -12.2284 |  | 51.11434 | 35.23
529 | 47.9784 | -9.368403 |  | 51.21124 | 35.23
530 | 53.56837 | 15.18163 |  | 51.30814 | 35.3
531 | 53.56837 | 13.21163 |  | 51.40504 | 35.3
532 | 29.19478 | -5.344777 |  | 51.50194 | 35.3
533 | 27.39681 | 4.673191 |  | 51.59884 | 35.3
534 | 17.47176 | -5.821764 |  | 51.69574 | 35.31
535 | 28.17368 | -8.973676 |  | 51.79264 | 35.34
536 | 38.09872 | 10.75128 |  | 51.88953 | 35.34
537 | 31.0257 | 8.5743 |  | 51.98643 | 35.36
538 | 39.85703 | 4.082971 |  | 52.08333 | 35.57
539 | 57.20676 | -21.3888 |  | 52.18023 | 35.75
540 | 37.46133 | -2.891329 |  | 52.27713 | 35.76
541 | 46.93005 | 7.38995 |  | 52.37403 | 35.81796
542 | 37.00501 | -12.60501 |  | 52.47093 | 35.81796
543 | 21.99315 | -6.373149 |  | 52.56783 | 35.85
544 | 23.90649 | -2.046494 |  | 52.66473 | 35.86
545 | 14.43777 | -4.217773 |  | 52.76163 | 35.87
546 | 17.92809 | -3.328088 |  | 52.85853 | 35.96
547 | 16.83347 | 1.916526 |  | 52.95543 | 36.15
548 | 24.84517 | 7.124827 |  | 53.05233 | 36.25
549 | 22.44947 | 0.9505272 |  | 53.14922 | 36.3
550 | 20.32379 | 5.246212 |  | 53.24612 | 36.3
551 | 31.91819 | 9.761807 |  | 53.34302 | 36.35
552 | 28.63 | -0.8899997 |  | 53.43992 | 36.35
553 | 13.98145 | -5.781449 |  | 53.53682 | 36.44
554 | 26.97174 | -17.35174 |  | 53.63372 | 36.44
555 | 45.84829 | -20.42829 |  | 53.73062 | 36.45
556 | 28.24904 | -12.55904 |  | 53.82752 | 36.45
557 | 34.76092 | -6.820917 |  | 53.92442 | 36.56
558 | 37.472 | -4.841995 |  | 54.02132 | 36.59
559 | 31.03485 | -13.79485 |  | 54.11822 | 36.64
560 | 33.82751 | -14.05751 |  | 54.21512 | 36.8
561 | 48.24399 | -8.803987 |  | 54.31202 | 36.8
562 | 27.8436 | -2.093605 |  | 54.40891 | 36.84
563 | 33.19933 | -0.1193332 |  | 54.50581 | 36.94
564 | 29.30976 | -5.239762 |  | 54.60271 | 36.94
565 | 39.10089 | -17.28089 |  | 54.69961 | 36.96
566 | 29.36744 | -8.29744 |  | 54.79651 | 36.97
567 | 20.38818 | -5.548182 |  | 54.89341 | 36.99
568 | 33.43055 | -1.380547 |  | 54.99031 | 37.17
569 | 22.86685 | -10.90685 |  | 55.08721 | 37.17
570 | 30.80363 | -5.353633 |  | 55.18411 | 37.23
571 | 33.28949 | -10.79949 |  | 55.28101 | 37.26
572 | 22.78388 | 2.436117 |  | 55.37791 | 37.27
573 | 45.54302 | -5.843015 |  | 55.47481 | 37.27
574 | 25.4479 | -12.3579 |  | 55.57171 | 37.27
575 | 43.19215 | -4.492151 |  | 55.6686 | 37.33
576 | 21.77616 | -14.26616 |  | 55.7655 | 37.34
577 | 16.8208 | 0.7591959 |  | 55.8624 | 37.36
578 | 24.84833 | -3.668332 |  | 55.9593 | 37.36
579 | 24.17186 | -5.971865 |  | 56.0562 | 37.4
580 | 35.07629 | -17.87629 |  | 56.1531 | 37.42
581 | 25.26255 | -2.632555 |  | 56.25 | 37.42
582 | 36.6319 | -14.7719 |  | 56.3469 | 37.43
583 | 32.36522 | -19.99522 |  | 56.4438 | 37.43
584 | 21.95394 | 3.776058 |  | 56.5407 | 37.43
585 | 41.49659 | -3.686595 |  | 56.6376 | 37.44
586 | 43.14731 | -21.22731 |  | 56.7345 | 37.68
587 | 39.0276 | -5.987596 |  | 56.8314 | 37.72
588 | 30.89379 | -16.35379 |  | 56.92829 | 37.8
589 | 30.64474 | -3.734738 |  | 57.02519 | 37.81
590 | 19.87268 | -11.87268 |  | 57.12209 | 37.81
591 | 27.24403 | 4.655967 |  | 57.21899 | 37.91
592 | 14.4251 | -4.085104 |  | 57.31589 | 37.91
593 | 18.30296 | 1.46704 |  | 57.41279 | 37.92
594 | 31.70546 | 5.734537 |  | 57.50969 | 37.92
595 | 15.90726 | -4.427259 |  | 57.60659 | 37.96
596 | 40.79645 | -16.35645 |  | 57.70349 | 38
597 | 22.26838 | -4.668377 |  | 57.80039 | 38.02
598 | 19.55824 | -8.828242 |  | 57.89729 | 38.07
599 | 36.22321 | -4.843214 |  | 57.99419 | 38.11
600 | 21.43303 | -8.213028 |  | 58.09109 | 38.2
601 | 21.88935 | -0.9193518 |  | 58.18798 | 38.21
602 | 22.68792 | 4.352081 |  | 58.28488 | 38.22
603 | 24.28505 | 7.754948 |  | 58.38178 | 38.33
604 | 31.35807 | 3.811928 |  | 58.47868 | 38.41
605 | 41.62536 | -5.17536 |  | 58.57558 | 38.46
606 | 62.73034 | -23.84034 |  | 58.67248 | 38.46
607 | 11.66065 | -5.19065 |  | 58.76938 | 38.5
608 | 12.91554 | -0.07554084 |  | 58.86628 | 38.56
609 | 14.51267 | 3.907326 |  | 58.96318 | 38.6
610 | 21.58569 | 0.3643054 |  | 59.06008 | 38.6
611 | 32.00878 | -7.908784 |  | 59.15698 | 38.61
612 | 53.11376 | -28.03376 |  | 59.25388 | 38.63
613 | 17.6767 | 3.583299 |  | 59.35078 | 38.7
614 | 19.27384 | 6.696165 |  | 59.44767 | 38.7
615 | 16.42181 | -5.061811 |  | 59.54457 | 38.77
616 | 26.34686 | 4.903145 |  | 59.64147 | 38.8
617 | 36.61414 | -4.284142 |  | 59.73837 | 38.89
618 | 57.14872 | -23.44872 |  | 59.83527 | 39
619 | 12.75974 | -3.449742 |  | 59.93217 | 39
620 | 22.68479 | 4.255213 |  | 60.02907 | 39
621 | 32.95207 | -5.322074 |  | 60.12597 | 39.05
622 | 54.05705 | -24.26705 |  | 60.22287 | 39.06
623 | 39.04426 | -4.55426 |  | 60.31977 | 39.09
624 | 60.14924 | -23.99924 |  | 60.41667 | 39.15
625 | 18.85193 | -6.311928 |  | 60.51357 | 39.16
626 | 21.70395 | 5.826048 |  | 60.61047 | 39.23
627 | 28.77697 | 4.143027 |  | 60.70736 | 39.27
628 | 12.27278 | -2.282776 |  | 60.80426 | 39.29
629 | 11.92874 | -4.08874 |  | 60.90116 | 39.3
630 | 14.32444 | -2.074441 |  | 60.99806 | 39.3
631 | 14.29595 | -3.125954 |  | 61.09496 | 39.3
632 | 16.69165 | 0.6483459 |  | 61.19186 | 39.32
633 | 23.853 | -6.313001 |  | 61.28876 | 39.36
634 | 26.2487 | 4.321299 |  | 61.38566 | 39.38
635 | 18.99658 | -4.796576 |  | 61.48256 | 39.38
636 | 21.39228 | 3.107724 |  | 61.57946 | 39.4
637 | 21.32998 | -5.749985 |  | 61.67636 | 39.42
638 | 23.72569 | 3.124315 |  | 61.77326 | 39.42
639 | 28.55362 | -2.493623 |  | 61.87016 | 39.44
640 | 30.94932 | 7.260677 |  | 61.96705 | 39.45
641 | 33.28273 | 10.41727 |  | 62.06395 | 39.46
642 | 30.88703 | -0.7470315 |  | 62.16085 | 39.49
643 | 16.62936 | -3.899362 |  | 62.25775 | 39.58
644 | 19.02506 | 1.844937 |  | 62.35465 | 39.59
645 | 26.03061 | -5.750607 |  | 62.45155 | 39.6
646 | 28.42631 | 5.863693 |  | 62.54845 | 39.61
647 | 33.13042 | -13.59042 |  | 62.64535 | 39.64
648 | 35.42941 | 12.28059 |  | 62.74225 | 39.66
649 | 34.14048 | 9.239518 |  | 62.83915 | 39.7
650 | 21.02811 | 8.861887 |  | 62.93605 | 39.7
651 | 24.10389 | -17.20389 |  | 63.03295 | 39.78
652 | 23.75593 | 9.434066 |  | 63.12984 | 39.84
653 | 14.8315 | -9.931502 |  | 63.22674 | 39.94
654 | 11.42199 | -6.851992 |  | 63.32364 | 40.06
655 | 21.34704 | 4.112963 |  | 63.42054 | 40.06
656 | 16.68291 | 7.607087 |  | 63.51744 | 40.15
657 | 26.95592 | 6.994083 |  | 63.61434 | 40.15
658 | 19.76991 | -8.359908 |  | 63.71124 | 40.2
659 | 13.36878 | 7.221218 |  | 63.80814 | 40.23
660 | 34.81812 | -8.928115 |  | 63.90504 | 40.27
661 | 32.38336 | 3.434601 |  | 64.00194 | 40.29
662 | 20.4418 | 8.788198 |  | 64.09884 | 40.39
663 | 24.49884 | 6.521157 |  | 64.19574 | 40.56
664 | 18.63241 | -8.242413 |  | 64.29264 | 40.57
665 | 27.06746 | 6.592538 |  | 64.38953 | 40.6
666 | 21.50636 | 6.363635 |  | 64.48643 | 40.66
667 | 25.96069 | -6.610691 |  | 64.58333 | 40.68
668 | 15.9317 | -4.5417 |  | 64.68023 | 40.71
669 | 32.33651 | -19.54651 |  | 64.77713 | 40.76
670 | 35.18854 | 4.131462 |  | 64.87403 | 40.86
671 | 12.27798 | -7.497984 |  | 64.97093 | 40.86
672 | 33.94644 | -17.83644 |  | 65.06783 | 40.86
673 | 37.21382 | 6.166185 |  | 65.16473 | 40.87
674 | 25.98318 | -5.563182 |  | 65.26163 | 40.87
675 | 15.47538 | -8.535376 |  | 65.35853 | 40.93
676 | 19.82209 | -4.792086 |  | 65.45543 | 40.93
677 | 25.52686 | -11.95686 |  | 65.55233 | 40.93
678 | 24.75655 | 7.773453 |  | 65.64922 | 41.05
679 | 24.56022 | -8.810217 |  | 65.74612 | 41.05
680 | 11.87832 | -4.198316 |  | 65.84302 | 41.05
681 | 36.79847 | 2.001532 |  | 65.93992 | 41.05
682 | 22.21779 | 10.78221 |  | 66.03682 | 41.1
683 | 14.27402 | 3.005983 |  | 66.13372 | 41.15
684 | 18.3274 | 5.9526 |  | 66.23062 | 41.16
685 | 17.68353 | 6.366474 |  | 66.32752 | 41.2
686 | 28.57938 | 8.010615 |  | 66.42442 | 41.24
687 | 42.26156 | 8.468442 |  | 66.52132 | 41.3
688 | 19.11066 | -5.450664 |  | 66.61822 | 41.37
689 | 34.36179 | -20.22179 |  | 66.71512 | 41.37
690 | 35.4519 | 12.3281 |  | 66.81202 | 41.41
691 | 10.51676 | -8.186758 |  | 66.90891 | 41.54
692 | 24.67176 | -7.781762 |  | 67.00581 | 41.54
693 | 34.40277 | -10.88277 |  | 67.10271 | 41.54
694 | 19.36576 | -12.55576 |  | 67.19961 | 41.64
695 | 29.29081 | 10.40919 |  | 67.29651 | 41.67
696 | 15.13001 | 2.829992 |  | 67.39341 | 41.68
697 | 28.37888 | 4.501118 |  | 67.49031 | 41.68
698 | 17.42582 | 4.924177 |  | 67.58721 | 41.72
699 | 15.28783 | -4.497826 |  | 67.68411 | 41.84
700 | 10.97308 | -3.253081 |  | 67.78101 | 41.89
701 | 35.52612 | 6.153877 |  | 67.87791 | 41.93
702 | 32.6741 | -23.1141 |  | 67.97481 | 41.94
703 | 18.65434 | -11.77434 |  | 68.07171 | 42.03
704 | 43.87149 | 6.658512 |  | 68.1686 | 42.13
705 | 20.22623 | -3.056232 |  | 68.2655 | 42.13
706 | 22.62193 | 7.818067 |  | 68.3624 | 42.13
707 | 25.50437 | -15.77437 |  | 68.4593 | 42.14
708 | 13.83089 | -10.51089 |  | 68.5562 | 42.22
709 | 22.20303 | 4.116972 |  | 68.6531 | 42.23
710 | 29.69495 | 13.55505 |  | 68.75 | 42.29
711 | 14.5738 | -8.293799 |  | 68.8469 | 42.33
712 | 25.40042 | 6.69958 |  | 68.9438 | 42.35
713 | 28.35639 | 8.603608 |  | 69.0407 | 42.42
714 | 44.28684 | 10.31316 |  | 69.1376 | 42.55
715 | 32.79284 | -11.31284 |  | 69.2345 | 42.62
716 | 24.21544 | -14.52544 |  | 69.3314 | 42.64
717 | 12.73431 | -4.364308 |  | 69.42829 | 42.64
718 | 28.10113 | 11.55887 |  | 69.52519 | 42.7
719 | 15.03012 | -4.940123 |  | 69.62209 | 42.8
720 | 18.17609 | -13.34609 |  | 69.71899 | 42.92
721 | 14.28721 | -3.937213 |  | 69.81589 | 43.01
722 | 34.02894 | 9.541063 |  | 69.91279 | 43.06
723 | 42.59914 | 9.260857 |  | 70.00969 | 43.25
724 | 20.38999 | -8.539993 |  | 70.10659 | 43.38
725 | 20.84632 | -3.606317 |  | 70.20349 | 43.38
726 | 23.24202 | 4.587983 |  | 70.30039 | 43.39
727 | 30.31504 | 5.444963 |  | 70.39729 | 43.5
728 | 33.73747 | 4.962534 |  | 70.49419 | 43.57
729 | 22.9032 | -8.593197 |  | 70.59109 | 43.57
730 | 23.35952 | -5.919521 |  | 70.68798 | 43.58
731 | 25.75522 | 5.984779 |  | 70.78488 | 43.58
732 | 32.82824 | 5.081759 |  | 70.88178 | 43.7
733 | 36.25067 | 3.129329 |  | 70.97868 | 43.7
734 | 25.30466 | -9.434664 |  | 71.07558 | 43.7
735 | 25.76099 | -16.75099 |  | 71.17248 | 43.73
736 | 28.15669 | 5.453312 |  | 71.26938 | 43.8
737 | 35.22971 | 5.430291 |  | 71.36628 | 43.89
738 | 38.65214 | 2.207862 |  | 71.46318 | 43.94
739 | 14.36463 | -2.314629 |  | 71.56008 | 44.03
740 | 16.76033 | 0.7796708 |  | 71.65698 | 44.09
741 | 20.33686 | -1.426861 |  | 71.75388 | 44.13
742 | 22.73256 | 2.447438 |  | 71.85078 | 44.14
743 | 19.02719 | 11.93281 |  | 71.94767 | 44.21
744 | 40.00832 | 3.881682 |  | 72.04457 | 44.21
745 | 47.08134 | 7.198662 |  | 72.14147 | 44.28
746 | 33.13758 | 3.802422 |  | 72.23837 | 44.28
747 | 18.89487 | -4.394875 |  | 72.33527 | 44.28
748 | 21.44638 | 0.9936225 |  | 72.43217 | 44.3
749 | 39.19812 | -26.55812 |  | 72.52907 | 44.3
750 | 39.42628 | -13.36628 |  | 72.62597 | 44.33
751 | 39.88261 | -6.672607 |  | 72.72287 | 44.39
752 | 40.68117 | -3.741174 |  | 72.81977 | 44.4
753 | 42.27831 | 1.811692 |  | 72.91667 | 44.42
754 | 48.77515 | 3.834852 |  | 73.01357 | 44.52
755 | 49.57371 | 10.18629 |  | 73.11047 | 44.52
756 | 51.17085 | 16.13915 |  | 73.20736 | 44.52
757 | 58.24387 | 11.41613 |  | 73.30426 | 44.61
758 | 68.51116 | 3.108845 |  | 73.40116 | 44.61
759 | 78.77844 | -4.608443 |  | 73.49806 | 44.64
760 | 22.23525 | -4.10525 |  | 73.59496 | 44.7
761 | 23.03382 | -0.5038165 |  | 73.69186 | 44.86
762 | 24.63095 | 2.70905 |  | 73.78876 | 44.87
763 | 27.82522 | 2.154783 |  | 73.88566 | 45.08
764 | 31.70397 | -0.3539702 |  | 73.98256 | 45.08
765 | 41.97126 | -9.251257 |  | 74.07946 | 45.3
766 | 27.95886 | -21.68886 |  | 74.17636 | 45.3
767 | 28.18703 | -13.48703 |  | 74.27326 | 45.37
768 | 28.64335 | -5.42335 |  | 74.37016 | 45.37
769 | 29.44192 | -1.521917 |  | 74.46705 | 45.7
770 | 31.03905 | 0.3109499 |  | 74.56395 | 45.71
771 | 42.40232 | -3.402318 |  | 74.66085 | 45.84
772 | 62.93689 | -21.69689 |  | 74.75775 | 45.85
773 | 25.10579 | -10.11579 |  | 74.85465 | 45.9
774 | 22.20999 | -8.689987 |  | 74.95155 | 45.94
775 | 29.18619 | -5.186185 |  | 75.04845 | 46.2
776 | 31.58189 | 5.838115 |  | 75.14535 | 46.23
777 | 31.01603 | -19.54603 |  | 75.24225 | 46.23
778 | 21.29058 | 1.149425 |  | 75.33915 | 46.23
779 | 24.92545 | -3.765447 |  | 75.43605 | 46.24
780 | 27.32115 | 4.518852 |  | 75.53295 | 46.25
781 | 20.0344 | -5.234399 |  | 75.62984 | 46.39
782 | 22.4301 | 2.749901 |  | 75.72674 | 46.64
783 | 16.89989 | 0.6401122 |  | 75.82364 | 46.68
784 | 19.25058 | -5.050584 |  | 75.92054 | 46.68
785 | 21.64628 | 0.003715205 |  | 76.01744 | 46.8
786 | 28.7193 | 0.6706951 |  | 76.11434 | 46.9
787 | 20.60186 | -7.081859 |  | 76.21124 | 46.93
788 | 22.66631 | -6.406311 |  | 76.30814 | 47.03
789 | 25.06201 | 6.387989 |  | 76.40504 | 47.1
790 | 32.13503 | 5.094969 |  | 76.50194 | 47.13
791 | 25.56211 | -7.432112 |  | 76.59884 | 47.22
792 | 27.95781 | 4.762188 |  | 76.69574 | 47.28
793 | 35.03083 | 4.459168 |  | 76.79264 | 47.4
794 | 45.29812 | -4.248119 |  | 76.88953 | 47.71
795 | 65.83269 | -23.70269 |  | 76.98643 | 47.71
796 | 18.14833 | -0.01832796 |  | 77.08333 | 47.74
797 | 37.08577 | -10.34577 |  | 77.18023 | 47.78
798 | 64.26111 | -2.341114 |  | 77.27713 | 47.81
799 | 49.35133 | -2.131328 |  | 77.37403 | 47.82
800 | 59.61862 | -8.578615 |  | 77.47093 | 47.97
801 | 69.8859 | -14.7259 |  | 77.56783 | 48.15
802 | 48.31882 | -6.678824 |  | 77.66473 | 48.28
803 | 15.94273 | -2.232733 |  | 77.76163 | 48.4
804 | 18.33843 | 1.351567 |  | 77.85853 | 48.59
805 | 27.17495 | 4.475046 |  | 77.95543 | 48.67
806 | 27.67925 | -8.569245 |  | 78.05233 | 48.7
807 | 30.53127 | 9.04873 |  | 78.14922 | 48.72
808 | 37.60429 | 11.18571 |  | 78.24612 | 48.79
809 | 29.34199 | -5.341987 |  | 78.34302 | 48.85
810 | 31.73769 | 5.682312 |  | 78.43992 | 48.97
811 | 15.78693 | -4.316931 |  | 78.53682 | 48.99
812 | 18.33843 | 1.351567 |  | 78.63372 | 49.19
813 | 20.5153 | -5.525301 |  | 78.73062 | 49.2
814 | 22.911 | 5.008998 |  | 78.82752 | 49.2
815 | 29.98402 | 4.695978 |  | 78.92442 | 49.2
816 | 40.25131 | -2.921309 |  | 79.02132 | 49.25
817 | 60.78588 | -22.67588 |  | 79.11822 | 49.77
818 | 44.06878 | -10.26878 |  | 79.21512 | 49.77
819 | 44.52511 | -2.105106 |  | 79.31202 | 49.8
820 | 45.32367 | 3.076327 |  | 79.40891 | 49.9
821 | 46.92081 | 9.019194 |  | 79.50581 | 49.97
822 | 53.99383 | 4.786174 |  | 79.60271 | 49.99
823 | 74.5284 | -7.418401 |  | 79.69961 | 50.08
824 | 20.19273 | 0.5772713 |  | 79.79651 | 50.24
825 | 21.78986 | 3.390138 |  | 79.89341 | 50.46
826 | 39.13017 | -9.54017 |  | 79.99031 | 50.51
827 | 19.74546 | 2.004538 |  | 80.08721 | 50.53
828 | 33.29338 | 5.79662 |  | 80.18411 | 50.6
829 | 37.15629 | -12.76629 |  | 80.28101 | 50.66
830 | 52.12313 | -1.613128 |  | 80.37791 | 50.7
831 | 54.51883 | 20.47117 |  | 80.47481 | 50.73
832 | 31.97327 | 5.196727 |  | 80.57171 | 50.77
833 | 40.99189 | -7.231891 |  | 80.6686 | 50.94
834 | 23.17088 | -6.670879 |  | 80.7655 | 50.95
835 | 21.96163 | -1.971626 |  | 80.8624 | 51.02
836 | 40.173 | -3.822996 |  | 80.9593 | 51.02
837 | 52.74129 | -19.05129 |  | 81.0562 | 51.04
838 | 28.43966 | -13.01966 |  | 81.1531 | 51.04
839 | 31.2869 | 2.133102 |  | 81.25 | 51.06
840 | 31.4393 | 7.610702 |  | 81.3469 | 51.26
841 | 34.70634 | -7.026339 |  | 81.4438 | 51.33
842 | 26.85465 | 0.005350715 |  | 81.5407 | 51.43
843 | 42.42458 | 2.875421 |  | 81.6376 | 51.72
844 | 30.44543 | -0.3254309 |  | 81.7345 | 51.73
845 | 26.3072 | -10.7372 |  | 81.8314 | 51.86
846 | 34.65801 | 9.951995 |  | 81.92829 | 51.96
847 | 39.87172 | 13.64828 |  | 82.02519 | 52.01
848 | 39.64615 | 17.56385 |  | 82.12209 | 52.04
849 | 46.64863 | 19.26137 |  | 82.21899 | 52.12
850 | 43.56819 | 9.251814 |  | 82.31589 | 52.2
851 | 31.74312 | 1.656877 |  | 82.41279 | 52.2
852 | 22.5093 | -4.479303 |  | 82.50969 | 52.3
853 | 32.8172 | 4.542799 |  | 82.60659 | 52.42
854 | 33.52492 | -0.6849184 |  | 82.70349 | 52.43
855 | 31.18954 | 11.45046 |  | 82.80039 | 52.44
856 | 29.73244 | 10.32756 |  | 82.89729 | 52.45
857 | 39.9503 | 1.989695 |  | 82.99419 | 52.5
858 | 44.61882 | 16.61118 |  | 83.09109 | 52.52
859 | 39.44665 | 1.423353 |  | 83.18798 | 52.61
860 | 36.41817 | -3.118168 |  | 83.28488 | 52.82
861 | 39.95694 | 12.46306 |  | 83.38178 | 52.83
862 | 26.29432 | -11.20432 |  | 83.47868 | 52.91
863 | 37.46376 | 0.9962439 |  | 83.57558 | 52.91
864 | 37.03632 | 0.2236804 |  | 83.67248 | 52.96
865 | 20.12354 | 15.10646 |  | 83.76938 | 53.1
866 | 35.65131 | 6.478689 |  | 83.86628 | 53.3
867 | 27.73979 | 4.13021 |  | 83.96318 | 53.39
868 | 34.18297 | 7.357026 |  | 84.06008 | 53.46
869 | 36.42983 | 3.020173 |  | 84.15698 | 53.52
870 | 35.46497 | 2.445031 |  | 84.25388 | 53.52
871 | 39.77779 | 4.502214 |  | 84.35078 | 53.58
872 | 33.39167 | -2.21167 |  | 84.44767 | 53.66
873 | 26.45648 | -2.766476 |  | 84.54457 | 53.69
874 | 29.21074 | 3.549256 |  | 84.64147 | 53.72
875 | 31.9 | 0.5000024 |  | 84.73837 | 53.77
876 | 18.27334 | 10.35666 |  | 84.83527 | 53.9
877 | 35.09218 | 1.707819 |  | 84.93217 | 53.96
878 | 24.39152 | -6.111515 |  | 85.02907 | 54.1
879 | 24.36024 | 8.699758 |  | 85.12597 | 54.28
880 | 25.39788 | 6.022121 |  | 85.22287 | 54.32
881 | 22.38048 | 8.64952 |  | 85.31977 | 54.38
882 | 40.39984 | 3.990156 |  | 85.41667 | 54.6
883 | 17.28025 | -5.100246 |  | 85.51357 | 54.77
884 | 31.00238 | -5.442381 |  | 85.61047 | 54.9
885 | 23.41921 | 13.02079 |  | 85.70736 | 54.9
886 | 33.10275 | -0.1427507 |  | 85.80426 | 55.02
887 | 28.14066 | -4.300664 |  | 85.90116 | 55.06
888 | 31.18022 | -4.950219 |  | 85.99806 | 55.16
889 | 25.81002 | -7.860017 |  | 86.09496 | 55.2
890 | 34.90615 | 5.773849 |  | 86.19186 | 55.25
891 | 23.78163 | -4.77163 |  | 86.28876 | 55.26
892 | 33.53365 | 0.1863537 |  | 86.38566 | 55.45
893 | 16.94602 | -8.406021 |  | 86.48256 | 55.5
894 | 27.30505 | -13.84505 |  | 86.57946 | 55.51
895 | 26.23668 | 6.003325 |  | 86.67636 | 55.55
896 | 25.75433 | -2.234329 |  | 86.77326 | 55.55
897 | 31.38305 | -1.663049 |  | 86.87016 | 55.6
898 | 38.06667 | 11.70333 |  | 86.96705 | 55.64
899 | 42.29556 | 10.14444 |  | 87.06395 | 55.65
900 | 36.87636 | 4.053641 |  | 87.16085 | 55.83
901 | 28.10729 | 16.75271 |  | 87.25775 | 55.9
902 | 19.41248 | -6.212476 |  | 87.35465 | 55.9
903 | 33.10634 | 4.323656 |  | 87.45155 | 55.9
904 | 30.96223 | -1.09223 |  | 87.54845 | 55.94
905 | 41.09036 | 15.51964 |  | 87.64535 | 56.06
906 | 17.94987 | -5.489872 |  | 87.74225 | 56.1
907 | 24.63302 | -0.8430196 |  | 87.83915 | 56.14
908 | 20.3745 | -7.084504 |  | 87.93605 | 56.14
909 | 38.8107 | 0.6093005 |  | 88.03295 | 56.34
910 | 47.56438 | -1.334378 |  | 88.12984 | 56.4
911 | 50.47106 | -5.951057 |  | 88.22674 | 56.5
912 | 23.33276 | 0.4072388 |  | 88.32364 | 56.61
913 | 28.64635 | -2.506346 |  | 88.42054 | 56.62
914 | 24.01581 | -8.495809 |  | 88.51744 | 56.63
915 | 37.20171 | 6.368291 |  | 88.61434 | 56.7
916 | 37.40297 | -1.542969 |  | 88.71124 | 56.74
917 | 40.22201 | 0.8279933 |  | 88.80814 | 56.81
918 | 33.71154 | -4.721539 |  | 88.90504 | 56.83
919 | 33.02197 | 13.21803 |  | 89.00194 | 56.85
920 | 25.59957 | 1.320435 |  | 89.09884 | 57.03
921 | 17.50447 | -6.964468 |  | 89.19574 | 57.21
922 | 27.87143 | -2.771431 |  | 89.29264 | 57.22
923 | 33.40125 | -4.331248 |  | 89.38953 | 57.23
924 | 18.19138 | -8.451377 |  | 89.48643 | 57.6
925 | 32.65202 | 1.147983 |  | 89.58333 | 57.92
926 | 34.16314 | 5.676862 |  | 89.68023 | 58.52
927 | 28.15379 | -1.183787 |  | 89.77713 | 58.61
928 | 30.90514 | -3.675143 |  | 89.87403 | 58.78
929 | 37.08261 | -6.43261 |  | 89.97093 | 58.8
930 | 35.8983 | -2.848297 |  | 90.06783 | 59
931 | 33.74054 | -9.160536 |  | 90.16473 | 59.09
932 | 26.7726 | -4.8626 |  | 90.26163 | 59.2
933 | 35.47842 | -4.598421 |  | 90.35853 | 59.3
934 | 24.08481 | -8.744806 |  | 90.45543 | 59.49
935 | 28.12198 | -3.781983 |  | 90.55233 | 59.59
936 | 39.78338 | -15.89338 |  | 90.64922 | 59.76
937 | 26.65771 | -3.727715 |  | 90.74612 | 59.8
938 | 30.20101 | -0.7910129 |  | 90.84302 | 59.89
939 | 18.29443 | 10.33557 |  | 90.93992 | 60.2
940 | 35.04253 | 1.757468 |  | 91.03682 | 60.28
941 | 24.3934 | -6.1034 |  | 91.13372 | 60.29
942 | 24.43925 | 8.280748 |  | 91.23062 | 60.29
943 | 25.16854 | 6.251463 |  | 91.32752 | 60.29
944 | 22.50131 | 6.438685 |  | 91.42442 | 60.32
945 | 40.36034 | 0.5696643 |  | 91.52132 | 60.95
946 | 17.13048 | -4.95048 |  | 91.61822 | 61.07
947 | 30.9293 | -5.369302 |  | 91.71512 | 61.09
948 | 23.47424 | 12.96576 |  | 91.81202 | 61.23
949 | 33.06236 | -0.10236 |  | 91.90891 | 61.24
950 | 28.1441 | -4.304102 |  | 92.00581 | 61.46
951 | 31.11728 | -4.887281 |  | 92.10271 | 61.8
952 | 25.80135 | -7.841348 |  | 92.19961 | 61.86
953 | 34.9059 | 3.724102 |  | 92.29651 | 61.89
954 | 23.69923 | -4.689227 |  | 92.39341 | 61.92
955 | 33.41373 | 0.3062668 |  | 92.49031 | 61.99
956 | 17.02456 | -8.484563 |  | 92.58721 | 62.05
957 | 27.22845 | -13.76845 |  | 92.68411 | 62.5
958 | 26.08962 | 6.160378 |  | 92.78101 | 62.94
959 | 25.74637 | -2.226368 |  | 92.87791 | 63.14
960 | 31.58181 | -1.851814 |  | 92.97481 | 63.4
961 | 38.22554 | 11.54446 |  | 93.07171 | 63.53
962 | 42.17631 | 10.27369 |  | 93.1686 | 64.02
963 | 36.87011 | 4.059886 |  | 93.2655 | 64.3
964 | 28.29629 | 16.57371 |  | 93.3624 | 64.3
965 | 19.41624 | -6.216238 |  | 93.4593 | 64.3
966 | 33.08825 | 4.341749 |  | 93.5562 | 64.9
967 | 31.13481 | -1.264809 |  | 93.6531 | 64.9
968 | 41.04261 | 15.57739 |  | 93.75 | 64.9
969 | 17.89448 | -5.434477 |  | 93.8469 | 65.2
970 | 24.63166 | -0.8416559 |  | 93.9438 | 65.2
971 | 20.28116 | -6.991159 |  | 94.0407 | 65.2
972 | 39.03012 | 0.3898778 |  | 94.1376 | 65.7
973 | 47.63227 | -1.40227 |  | 94.2345 | 65.91
974 | 50.35749 | -5.837493 |  | 94.3314 | 65.91
975 | 23.38762 | 0.3523799 |  | 94.42829 | 66
976 | 28.81991 | -2.66991 |  | 94.52519 | 66.1
977 | 23.97728 | -8.447275 |  | 94.62209 | 66.42
978 | 37.24492 | 6.335085 |  | 94.71899 | 66.6
979 | 37.46159 | -1.591591 |  | 94.81589 | 66.7
980 | 40.17236 | 0.8776431 |  | 94.91279 | 66.78
981 | 33.8184 | -4.828405 |  | 95.00969 | 66.82
982 | 32.8586 | 13.3914 |  | 95.10659 | 66.9
983 | 25.62467 | 1.295334 |  | 95.20349 | 66.95
984 | 17.52357 | -6.983567 |  | 95.30039 | 67.11
985 | 27.81935 | -2.719345 |  | 95.39729 | 67.31
986 | 33.57528 | -4.505282 |  | 95.49419 | 67.57
987 | 18.13273 | -8.392733 |  | 95.59109 | 67.7
988 | 32.88655 | 0.913452 |  | 95.68798 | 67.8
989 | 31.98457 | 5.185434 |  | 95.78488 | 67.87
990 | 40.98943 | -7.22943 |  | 95.88178 | 68.1
991 | 23.18583 | -6.685832 |  | 95.97868 | 68.3
992 | 21.85147 | -1.861471 |  | 96.07558 | 68.5
993 | 40.29647 | -3.94647 |  | 96.17248 | 68.75
994 | 52.78967 | -14.56967 |  | 96.26938 | 69.3
995 | 28.29556 | -12.87556 |  | 96.36628 | 69.66
996 | 31.38554 | 2.03446 |  | 96.46318 | 69.84
997 | 31.36235 | 7.69765 |  | 96.56008 | 70.7
998 | 34.6334 | -6.953399 |  | 96.65698 | 71.3
999 | 26.86367 | -0.003673377 |  | 96.75388 | 71.3
1000 | 42.42482 | 2.87518 |  | 96.85078 | 71.3
1001 | 30.33749 | -0.2174945 |  | 96.94767 | 71.3
1002 | 26.23453 | -10.66453 |  | 97.04457 | 71.62
1003 | 34.62685 | 9.983148 |  | 97.14147 | 71.7
1004 | 39.8251 | 13.6949 |  | 97.23837 | 71.99
1005 | 39.502 | 17.718 |  | 97.33527 | 72.1
1006 | 46.4834 | 19.4266 |  | 97.43217 | 72.3
1007 | 43.65792 | 9.17208 |  | 97.52907 | 72.99
1008 | 31.86874 | 1.531257 |  | 97.62597 | 73.3
1009 | 22.47039 | -4.44039 |  | 97.72287 | 73.7
1010 | 32.67766 | 4.682342 |  | 97.81977 | 74.17
1011 | 33.63196 | 1.678036 |  | 97.91667 | 74.19
1012 | 31.17285 | 11.46715 |  | 98.01357 | 74.36
1013 | 29.70325 | 10.35675 |  | 98.11047 | 74.5
1014 | 40.05436 | 3.745644 |  | 98.20736 | 74.7
1015 | 44.57549 | 16.66451 |  | 98.30426 | 74.99
1016 | 39.368 | 1.501999 |  | 98.40116 | 75.5
1017 | 36.51815 | -3.208151 |  | 98.49806 | 76.24
1018 | 40.16704 | 12.26296 |  | 98.59496 | 76.8
1019 | 26.17828 | -11.08828 |  | 98.69186 | 77.3
1020 | 37.45571 | 1.004287 |  | 98.78876 | 77.3
1021 | 37.14521 | 0.1247854 |  | 98.88566 | 77.3
1022 | 20.02542 | 15.20458 |  | 98.98256 | 77.3
1023 | 35.64301 | 6.496995 |  | 99.07946 | 78.8
1024 | 27.83738 | 4.042623 |  | 99.17636 | 79.3
1025 | 34.05877 | 7.481234 |  | 99.27326 | 79.3
1026 | 36.41327 | 3.046735 |  | 99.37016 | 79.3
1027 | 35.30552 | 2.614476 |  | 99.46705 | 79.3
1028 | 39.88874 | 4.391258 |  | 99.56395 | 79.4
1029 | 33.50839 | -2.328394 |  | 99.66085 | 79.99
1030 | 26.48825 | -2.788254 |  | 99.75775 | 80.2
1031 | 29.33741 | 3.432586 |  | 99.85465 | 81.75
1032 | 31.92171 | 0.4782867 |  | 99.95155 | 82.6

## 工作表3
| Cement | BlastFurnaceSlag | FlyAsh | Water | Superplasticizer | CoarseAggregate | FineAggregate | Age | CompressiveStrength
1 | 540 | 0 | 0 | 162 | 2.5 | 1040 | 676 | 28 | 79.99
2 | 540 | 0 | 0 | 162 | 2.5 | 1055 | 676 | 28 | 61.89
3 | 332.5 | 142.5 | 0 | 228 | 0 | 932 | 594 | 270 | 40.27
4 | 332.5 | 142.5 | 0 | 228 | 0 | 932 | 594 | 365 | 41.05
5 | 198.6 | 132.4 | 0 | 192 | 0 | 978.4 | 825.5 | 360 | 44.3
6 | 266 | 114 | 0 | 228 | 0 | 932 | 670 | 90 | 47.03
7 | 380 | 95 | 0 | 228 | 0 | 932 | 594 | 365 | 43.7
8 | 380 | 95 | 0 | 228 | 0 | 932 | 594 | 28 | 36.45
9 | 266 | 114 | 0 | 228 | 0 | 932 | 670 | 28 | 45.85
10 | 475 | 0 | 0 | 228 | 0 | 932 | 594 | 28 | 39.29
11 | 198.6 | 132.4 | 0 | 192 | 0 | 978.4 | 825.5 | 90 | 38.07
12 | 198.6 | 132.4 | 0 | 192 | 0 | 978.4 | 825.5 | 28 | 28.02
13 | 427.5 | 47.5 | 0 | 228 | 0 | 932 | 594 | 270 | 43.01
14 | 190 | 190 | 0 | 228 | 0 | 932 | 670 | 90 | 42.33
15 | 304 | 76 | 0 | 228 | 0 | 932 | 670 | 28 | 47.81
16 | 380 | 0 | 0 | 228 | 0 | 932 | 670 | 90 | 52.91
17 | 139.6 | 209.4 | 0 | 192 | 0 | 1047 | 806.9 | 90 | 39.36
18 | 342 | 38 | 0 | 228 | 0 | 932 | 670 | 365 | 56.14
19 | 380 | 95 | 0 | 228 | 0 | 932 | 594 | 90 | 40.56
20 | 475 | 0 | 0 | 228 | 0 | 932 | 594 | 180 | 42.62
21 | 427.5 | 47.5 | 0 | 228 | 0 | 932 | 594 | 180 | 41.84
22 | 139.6 | 209.4 | 0 | 192 | 0 | 1047 | 806.9 | 28 | 28.24
23 | 139.6 | 209.4 | 0 | 192 | 0 | 1047 | 806.9 | 3 | 8.06
24 | 139.6 | 209.4 | 0 | 192 | 0 | 1047 | 806.9 | 180 | 44.21
25 | 380 | 0 | 0 | 228 | 0 | 932 | 670 | 365 | 52.52
26 | 380 | 0 | 0 | 228 | 0 | 932 | 670 | 270 | 53.3
27 | 380 | 95 | 0 | 228 | 0 | 932 | 594 | 270 | 41.15
28 | 342 | 38 | 0 | 228 | 0 | 932 | 670 | 180 | 52.12
29 | 427.5 | 47.5 | 0 | 228 | 0 | 932 | 594 | 28 | 37.43
30 | 475 | 0 | 0 | 228 | 0 | 932 | 594 | 7 | 38.6
31 | 304 | 76 | 0 | 228 | 0 | 932 | 670 | 365 | 55.26
32 | 266 | 114 | 0 | 228 | 0 | 932 | 670 | 365 | 52.91
33 | 198.6 | 132.4 | 0 | 192 | 0 | 978.4 | 825.5 | 180 | 41.72
34 | 475 | 0 | 0 | 228 | 0 | 932 | 594 | 270 | 42.13
35 | 190 | 190 | 0 | 228 | 0 | 932 | 670 | 365 | 53.69
36 | 237.5 | 237.5 | 0 | 228 | 0 | 932 | 594 | 270 | 38.41
37 | 237.5 | 237.5 | 0 | 228 | 0 | 932 | 594 | 28 | 30.08
38 | 332.5 | 142.5 | 0 | 228 | 0 | 932 | 594 | 90 | 37.72
39 | 475 | 0 | 0 | 228 | 0 | 932 | 594 | 90 | 42.23
40 | 237.5 | 237.5 | 0 | 228 | 0 | 932 | 594 | 180 | 36.25
41 | 342 | 38 | 0 | 228 | 0 | 932 | 670 | 90 | 50.46
42 | 427.5 | 47.5 | 0 | 228 | 0 | 932 | 594 | 365 | 43.7
43 | 237.5 | 237.5 | 0 | 228 | 0 | 932 | 594 | 365 | 39
44 | 380 | 0 | 0 | 228 | 0 | 932 | 670 | 180 | 53.1
45 | 427.5 | 47.5 | 0 | 228 | 0 | 932 | 594 | 90 | 41.54
46 | 427.5 | 47.5 | 0 | 228 | 0 | 932 | 594 | 7 | 35.08
47 | 349 | 0 | 0 | 192 | 0 | 1047 | 806.9 | 3 | 15.05
48 | 380 | 95 | 0 | 228 | 0 | 932 | 594 | 180 | 40.76
49 | 237.5 | 237.5 | 0 | 228 | 0 | 932 | 594 | 7 | 26.26
50 | 380 | 95 | 0 | 228 | 0 | 932 | 594 | 7 | 32.82
51 | 332.5 | 142.5 | 0 | 228 | 0 | 932 | 594 | 180 | 39.78
52 | 190 | 190 | 0 | 228 | 0 | 932 | 670 | 180 | 46.93
53 | 237.5 | 237.5 | 0 | 228 | 0 | 932 | 594 | 90 | 33.12
54 | 304 | 76 | 0 | 228 | 0 | 932 | 670 | 90 | 49.19
55 | 139.6 | 209.4 | 0 | 192 | 0 | 1047 | 806.9 | 7 | 14.59
56 | 198.6 | 132.4 | 0 | 192 | 0 | 978.4 | 825.5 | 7 | 14.64
57 | 475 | 0 | 0 | 228 | 0 | 932 | 594 | 365 | 41.93
58 | 198.6 | 132.4 | 0 | 192 | 0 | 978.4 | 825.5 | 3 | 9.13
59 | 304 | 76 | 0 | 228 | 0 | 932 | 670 | 180 | 50.95
60 | 332.5 | 142.5 | 0 | 228 | 0 | 932 | 594 | 28 | 33.02
61 | 304 | 76 | 0 | 228 | 0 | 932 | 670 | 270 | 54.38
62 | 266 | 114 | 0 | 228 | 0 | 932 | 670 | 270 | 51.73
63 | 310 | 0 | 0 | 192 | 0 | 971 | 850.6 | 3 | 9.87
64 | 190 | 190 | 0 | 228 | 0 | 932 | 670 | 270 | 50.66
65 | 266 | 114 | 0 | 228 | 0 | 932 | 670 | 180 | 48.7
66 | 342 | 38 | 0 | 228 | 0 | 932 | 670 | 270 | 55.06
67 | 139.6 | 209.4 | 0 | 192 | 0 | 1047 | 806.9 | 360 | 44.7
68 | 332.5 | 142.5 | 0 | 228 | 0 | 932 | 594 | 7 | 30.28
69 | 190 | 190 | 0 | 228 | 0 | 932 | 670 | 28 | 40.86
70 | 485 | 0 | 0 | 146 | 0 | 1120 | 800 | 28 | 71.99
71 | 374 | 189.2 | 0 | 170.1 | 10.1 | 926.1 | 756.7 | 3 | 34.4
72 | 313.3 | 262.2 | 0 | 175.5 | 8.6 | 1046.9 | 611.8 | 3 | 28.8
73 | 425 | 106.3 | 0 | 153.5 | 16.5 | 852.1 | 887.1 | 3 | 33.4
74 | 425 | 106.3 | 0 | 151.4 | 18.6 | 936 | 803.7 | 3 | 36.3
75 | 375 | 93.8 | 0 | 126.6 | 23.4 | 852.1 | 992.6 | 3 | 29
76 | 475 | 118.8 | 0 | 181.1 | 8.9 | 852.1 | 781.5 | 3 | 37.8
77 | 469 | 117.2 | 0 | 137.8 | 32.2 | 852.1 | 840.5 | 3 | 40.2
78 | 425 | 106.3 | 0 | 153.5 | 16.5 | 852.1 | 887.1 | 3 | 33.4
79 | 388.6 | 97.1 | 0 | 157.9 | 12.1 | 852.1 | 925.7 | 3 | 28.1
80 | 531.3 | 0 | 0 | 141.8 | 28.2 | 852.1 | 893.7 | 3 | 41.3
81 | 425 | 106.3 | 0 | 153.5 | 16.5 | 852.1 | 887.1 | 3 | 33.4
82 | 318.8 | 212.5 | 0 | 155.7 | 14.3 | 852.1 | 880.4 | 3 | 25.2
83 | 401.8 | 94.7 | 0 | 147.4 | 11.4 | 946.8 | 852.1 | 3 | 41.1
84 | 362.6 | 189 | 0 | 164.9 | 11.6 | 944.7 | 755.8 | 3 | 35.3
85 | 323.7 | 282.8 | 0 | 183.8 | 10.3 | 942.7 | 659.9 | 3 | 28.3
86 | 379.5 | 151.2 | 0 | 153.9 | 15.9 | 1134.3 | 605 | 3 | 28.6
87 | 362.6 | 189 | 0 | 164.9 | 11.6 | 944.7 | 755.8 | 3 | 35.3
88 | 286.3 | 200.9 | 0 | 144.7 | 11.2 | 1004.6 | 803.7 | 3 | 24.4
89 | 362.6 | 189 | 0 | 164.9 | 11.6 | 944.7 | 755.8 | 3 | 35.3
90 | 439 | 177 | 0 | 186 | 11.1 | 884.9 | 707.9 | 3 | 39.3
91 | 389.9 | 189 | 0 | 145.9 | 22 | 944.7 | 755.8 | 3 | 40.6
92 | 362.6 | 189 | 0 | 164.9 | 11.6 | 944.7 | 755.8 | 3 | 35.3
93 | 337.9 | 189 | 0 | 174.9 | 9.5 | 944.7 | 755.8 | 3 | 24.1
94 | 374 | 189.2 | 0 | 170.1 | 10.1 | 926.1 | 756.7 | 7 | 46.2
95 | 313.3 | 262.2 | 0 | 175.5 | 8.6 | 1046.9 | 611.8 | 7 | 42.8
96 | 425 | 106.3 | 0 | 153.5 | 16.5 | 852.1 | 887.1 | 7 | 49.2
97 | 425 | 106.3 | 0 | 151.4 | 18.6 | 936 | 803.7 | 7 | 46.8
98 | 375 | 93.8 | 0 | 126.6 | 23.4 | 852.1 | 992.6 | 7 | 45.7
99 | 475 | 118.8 | 0 | 181.1 | 8.9 | 852.1 | 781.5 | 7 | 55.6
100 | 469 | 117.2 | 0 | 137.8 | 32.2 | 852.1 | 840.5 | 7 | 54.9
101 | 425 | 106.3 | 0 | 153.5 | 16.5 | 852.1 | 887.1 | 7 | 49.2
102 | 388.6 | 97.1 | 0 | 157.9 | 12.1 | 852.1 | 925.7 | 7 | 34.9
103 | 531.3 | 0 | 0 | 141.8 | 28.2 | 852.1 | 893.7 | 7 | 46.9
104 | 425 | 106.3 | 0 | 153.5 | 16.5 | 852.1 | 887.1 | 7 | 49.2
105 | 318.8 | 212.5 | 0 | 155.7 | 14.3 | 852.1 | 880.4 | 7 | 33.4
106 | 401.8 | 94.7 | 0 | 147.4 | 11.4 | 946.8 | 852.1 | 7 | 54.1
107 | 362.6 | 189 | 0 | 164.9 | 11.6 | 944.7 | 755.8 | 7 | 55.9
108 | 323.7 | 282.8 | 0 | 183.8 | 10.3 | 942.7 | 659.9 | 7 | 49.8
109 | 379.5 | 151.2 | 0 | 153.9 | 15.9 | 1134.3 | 605 | 7 | 47.1
110 | 362.6 | 189 | 0 | 164.9 | 11.6 | 944.7 | 755.8 | 7 | 55.9
111 | 286.3 | 200.9 | 0 | 144.7 | 11.2 | 1004.6 | 803.7 | 7 | 38
112 | 362.6 | 189 | 0 | 164.9 | 11.6 | 944.7 | 755.8 | 7 | 55.9
113 | 439 | 177 | 0 | 186 | 11.1 | 884.9 | 707.9 | 7 | 56.1
114 | 389.9 | 189 | 0 | 145.9 | 22 | 944.7 | 755.8 | 7 | 59.09
115 | 362.6 | 189 | 0 | 164.9 | 11.6 | 944.7 | 755.8 | 7 | 22.9
116 | 337.9 | 189 | 0 | 174.9 | 9.5 | 944.7 | 755.8 | 7 | 35.1
117 | 374 | 189.2 | 0 | 170.1 | 10.1 | 926.1 | 756.7 | 28 | 61.09
118 | 313.3 | 262.2 | 0 | 175.5 | 8.6 | 1046.9 | 611.8 | 28 | 59.8
119 | 425 | 106.3 | 0 | 153.5 | 16.5 | 852.1 | 887.1 | 28 | 60.29
120 | 425 | 106.3 | 0 | 151.4 | 18.6 | 936 | 803.7 | 28 | 61.8
121 | 375 | 93.8 | 0 | 126.6 | 23.4 | 852.1 | 992.6 | 28 | 56.7
122 | 475 | 118.8 | 0 | 181.1 | 8.9 | 852.1 | 781.5 | 28 | 68.3
123 | 469 | 117.2 | 0 | 137.8 | 32.2 | 852.1 | 840.5 | 28 | 66.9
124 | 425 | 106.3 | 0 | 153.5 | 16.5 | 852.1 | 887.1 | 28 | 60.29
125 | 388.6 | 97.1 | 0 | 157.9 | 12.1 | 852.1 | 925.7 | 28 | 50.7
126 | 531.3 | 0 | 0 | 141.8 | 28.2 | 852.1 | 893.7 | 28 | 56.4
127 | 425 | 106.3 | 0 | 153.5 | 16.5 | 852.1 | 887.1 | 28 | 60.29
128 | 318.8 | 212.5 | 0 | 155.7 | 14.3 | 852.1 | 880.4 | 28 | 55.5
129 | 401.8 | 94.7 | 0 | 147.4 | 11.4 | 946.8 | 852.1 | 28 | 68.5
130 | 362.6 | 189 | 0 | 164.9 | 11.6 | 944.7 | 755.8 | 28 | 71.3
131 | 323.7 | 282.8 | 0 | 183.8 | 10.3 | 942.7 | 659.9 | 28 | 74.7
132 | 379.5 | 151.2 | 0 | 153.9 | 15.9 | 1134.3 | 605 | 28 | 52.2
133 | 362.6 | 189 | 0 | 164.9 | 11.6 | 944.7 | 755.8 | 28 | 71.3
134 | 286.3 | 200.9 | 0 | 144.7 | 11.2 | 1004.6 | 803.7 | 28 | 67.7
135 | 362.6 | 189 | 0 | 164.9 | 11.6 | 944.7 | 755.8 | 28 | 71.3
136 | 439 | 177 | 0 | 186 | 11.1 | 884.9 | 707.9 | 28 | 66
137 | 389.9 | 189 | 0 | 145.9 | 22 | 944.7 | 755.8 | 28 | 74.5
138 | 362.6 | 189 | 0 | 164.9 | 11.6 | 944.7 | 755.8 | 28 | 71.3
139 | 337.9 | 189 | 0 | 174.9 | 9.5 | 944.7 | 755.8 | 28 | 49.9
140 | 374 | 189.2 | 0 | 170.1 | 10.1 | 926.1 | 756.7 | 56 | 63.4
141 | 313.3 | 262.2 | 0 | 175.5 | 8.6 | 1046.9 | 611.8 | 56 | 64.9
142 | 425 | 106.3 | 0 | 153.5 | 16.5 | 852.1 | 887.1 | 56 | 64.3
143 | 425 | 106.3 | 0 | 151.4 | 18.6 | 936 | 803.7 | 56 | 64.9
144 | 375 | 93.8 | 0 | 126.6 | 23.4 | 852.1 | 992.6 | 56 | 60.2
145 | 475 | 118.8 | 0 | 181.1 | 8.9 | 852.1 | 781.5 | 56 | 72.3
146 | 469 | 117.2 | 0 | 137.8 | 32.2 | 852.1 | 840.5 | 56 | 69.3
147 | 425 | 106.3 | 0 | 153.5 | 16.5 | 852.1 | 887.1 | 56 | 64.3
148 | 388.6 | 97.1 | 0 | 157.9 | 12.1 | 852.1 | 925.7 | 56 | 55.2
149 | 531.3 | 0 | 0 | 141.8 | 28.2 | 852.1 | 893.7 | 56 | 58.8
150 | 425 | 106.3 | 0 | 153.5 | 16.5 | 852.1 | 887.1 | 56 | 64.3
151 | 318.8 | 212.5 | 0 | 155.7 | 14.3 | 852.1 | 880.4 | 56 | 66.1
152 | 401.8 | 94.7 | 0 | 147.4 | 11.4 | 946.8 | 852.1 | 56 | 73.7
153 | 362.6 | 189 | 0 | 164.9 | 11.6 | 944.7 | 755.8 | 56 | 77.3
154 | 323.7 | 282.8 | 0 | 183.8 | 10.3 | 942.7 | 659.9 | 56 | 80.2
155 | 379.5 | 151.2 | 0 | 153.9 | 15.9 | 1134.3 | 605 | 56 | 54.9
156 | 362.6 | 189 | 0 | 164.9 | 11.6 | 944.7 | 755.8 | 56 | 77.3
157 | 286.3 | 200.9 | 0 | 144.7 | 11.2 | 1004.6 | 803.7 | 56 | 72.99
158 | 362.6 | 189 | 0 | 164.9 | 11.6 | 944.7 | 755.8 | 56 | 77.3
159 | 439 | 177 | 0 | 186 | 11.1 | 884.9 | 707.9 | 56 | 71.7
160 | 389.9 | 189 | 0 | 145.9 | 22 | 944.7 | 755.8 | 56 | 79.4
161 | 362.6 | 189 | 0 | 164.9 | 11.6 | 944.7 | 755.8 | 56 | 77.3
162 | 337.9 | 189 | 0 | 174.9 | 9.5 | 944.7 | 755.8 | 56 | 59.89
163 | 374 | 189.2 | 0 | 170.1 | 10.1 | 926.1 | 756.7 | 91 | 64.9
164 | 313.3 | 262.2 | 0 | 175.5 | 8.6 | 1046.9 | 611.8 | 91 | 66.6
165 | 425 | 106.3 | 0 | 153.5 | 16.5 | 852.1 | 887.1 | 91 | 65.2
166 | 425 | 106.3 | 0 | 151.4 | 18.6 | 936 | 803.7 | 91 | 66.7
167 | 375 | 93.8 | 0 | 126.6 | 23.4 | 852.1 | 992.6 | 91 | 62.5
168 | 475 | 118.8 | 0 | 181.1 | 8.9 | 852.1 | 781.5 | 91 | 74.19
169 | 469 | 117.2 | 0 | 137.8 | 32.2 | 852.1 | 840.5 | 91 | 70.7
170 | 425 | 106.3 | 0 | 153.5 | 16.5 | 852.1 | 887.1 | 91 | 65.2
171 | 388.6 | 97.1 | 0 | 157.9 | 12.1 | 852.1 | 925.7 | 91 | 57.6
172 | 531.3 | 0 | 0 | 141.8 | 28.2 | 852.1 | 893.7 | 91 | 59.2
173 | 425 | 106.3 | 0 | 153.5 | 16.5 | 852.1 | 887.1 | 91 | 65.2
174 | 318.8 | 212.5 | 0 | 155.7 | 14.3 | 852.1 | 880.4 | 91 | 68.1
175 | 401.8 | 94.7 | 0 | 147.4 | 11.4 | 946.8 | 852.1 | 91 | 75.5
176 | 362.6 | 189 | 0 | 164.9 | 11.6 | 944.7 | 755.8 | 91 | 79.3
177 | 379.5 | 151.2 | 0 | 153.9 | 15.9 | 1134.3 | 605 | 91 | 56.5
178 | 362.6 | 189 | 0 | 164.9 | 11.6 | 944.7 | 755.8 | 91 | 79.3
179 | 286.3 | 200.9 | 0 | 144.7 | 11.2 | 1004.6 | 803.7 | 91 | 76.8
180 | 362.6 | 189 | 0 | 164.9 | 11.6 | 944.7 | 755.8 | 91 | 79.3
181 | 439 | 177 | 0 | 186 | 11.1 | 884.9 | 707.9 | 91 | 73.3
182 | 389.9 | 189 | 0 | 145.9 | 22 | 944.7 | 755.8 | 91 | 82.6
183 | 362.6 | 189 | 0 | 164.9 | 11.6 | 944.7 | 755.8 | 91 | 79.3
184 | 337.9 | 189 | 0 | 174.9 | 9.5 | 944.7 | 755.8 | 91 | 67.8
185 | 222.4 | 0 | 96.7 | 189.3 | 4.5 | 967.1 | 870.3 | 3 | 11.58
186 | 222.4 | 0 | 96.7 | 189.3 | 4.5 | 967.1 | 870.3 | 14 | 24.45
187 | 222.4 | 0 | 96.7 | 189.3 | 4.5 | 967.1 | 870.3 | 28 | 24.89
188 | 222.4 | 0 | 96.7 | 189.3 | 4.5 | 967.1 | 870.3 | 56 | 29.45
189 | 222.4 | 0 | 96.7 | 189.3 | 4.5 | 967.1 | 870.3 | 100 | 40.71
190 | 233.8 | 0 | 94.6 | 197.9 | 4.6 | 947 | 852.2 | 3 | 10.38
191 | 233.8 | 0 | 94.6 | 197.9 | 4.6 | 947 | 852.2 | 14 | 22.14
192 | 233.8 | 0 | 94.6 | 197.9 | 4.6 | 947 | 852.2 | 28 | 22.84
193 | 233.8 | 0 | 94.6 | 197.9 | 4.6 | 947 | 852.2 | 56 | 27.66
194 | 233.8 | 0 | 94.6 | 197.9 | 4.6 | 947 | 852.2 | 100 | 34.56
195 | 194.7 | 0 | 100.5 | 165.6 | 7.5 | 1006.4 | 905.9 | 3 | 12.45
196 | 194.7 | 0 | 100.5 | 165.6 | 7.5 | 1006.4 | 905.9 | 14 | 24.99
197 | 194.7 | 0 | 100.5 | 165.6 | 7.5 | 1006.4 | 905.9 | 28 | 25.72
198 | 194.7 | 0 | 100.5 | 165.6 | 7.5 | 1006.4 | 905.9 | 56 | 33.96
199 | 194.7 | 0 | 100.5 | 165.6 | 7.5 | 1006.4 | 905.9 | 100 | 37.34
200 | 190.7 | 0 | 125.4 | 162.1 | 7.8 | 1090 | 804 | 3 | 15.04
201 | 190.7 | 0 | 125.4 | 162.1 | 7.8 | 1090 | 804 | 14 | 21.06
202 | 190.7 | 0 | 125.4 | 162.1 | 7.8 | 1090 | 804 | 28 | 26.4
203 | 190.7 | 0 | 125.4 | 162.1 | 7.8 | 1090 | 804 | 56 | 35.34
204 | 190.7 | 0 | 125.4 | 162.1 | 7.8 | 1090 | 804 | 100 | 40.57
205 | 212.1 | 0 | 121.6 | 180.3 | 5.7 | 1057.6 | 779.3 | 3 | 12.47
206 | 212.1 | 0 | 121.6 | 180.3 | 5.7 | 1057.6 | 779.3 | 14 | 20.92
207 | 212.1 | 0 | 121.6 | 180.3 | 5.7 | 1057.6 | 779.3 | 28 | 24.9
208 | 212.1 | 0 | 121.6 | 180.3 | 5.7 | 1057.6 | 779.3 | 56 | 34.2
209 | 212.1 | 0 | 121.6 | 180.3 | 5.7 | 1057.6 | 779.3 | 100 | 39.61
210 | 230 | 0 | 118.3 | 195.5 | 4.6 | 1029.4 | 758.6 | 3 | 10.03
211 | 230 | 0 | 118.3 | 195.5 | 4.6 | 1029.4 | 758.6 | 14 | 20.08
212 | 230 | 0 | 118.3 | 195.5 | 4.6 | 1029.4 | 758.6 | 28 | 24.48
213 | 230 | 0 | 118.3 | 195.5 | 4.6 | 1029.4 | 758.6 | 56 | 31.54
214 | 230 | 0 | 118.3 | 195.5 | 4.6 | 1029.4 | 758.6 | 100 | 35.34
215 | 190.3 | 0 | 125.2 | 161.9 | 9.9 | 1088.1 | 802.6 | 3 | 9.45
216 | 190.3 | 0 | 125.2 | 161.9 | 9.9 | 1088.1 | 802.6 | 14 | 22.72
217 | 190.3 | 0 | 125.2 | 161.9 | 9.9 | 1088.1 | 802.6 | 28 | 28.47
218 | 190.3 | 0 | 125.2 | 161.9 | 9.9 | 1088.1 | 802.6 | 56 | 38.56
219 | 190.3 | 0 | 125.2 | 161.9 | 9.9 | 1088.1 | 802.6 | 100 | 40.39
220 | 166.1 | 0 | 163.3 | 176.5 | 4.5 | 1058.6 | 780.1 | 3 | 10.76
221 | 166.1 | 0 | 163.3 | 176.5 | 4.5 | 1058.6 | 780.1 | 14 | 25.48
222 | 166.1 | 0 | 163.3 | 176.5 | 4.5 | 1058.6 | 780.1 | 28 | 21.54
223 | 166.1 | 0 | 163.3 | 176.5 | 4.5 | 1058.6 | 780.1 | 56 | 28.63
224 | 166.1 | 0 | 163.3 | 176.5 | 4.5 | 1058.6 | 780.1 | 100 | 33.54
225 | 168 | 42.1 | 163.8 | 121.8 | 5.7 | 1058.7 | 780.1 | 3 | 7.75
226 | 168 | 42.1 | 163.8 | 121.8 | 5.7 | 1058.7 | 780.1 | 14 | 17.82
227 | 168 | 42.1 | 163.8 | 121.8 | 5.7 | 1058.7 | 780.1 | 28 | 24.24
228 | 168 | 42.1 | 163.8 | 121.8 | 5.7 | 1058.7 | 780.1 | 56 | 32.85
229 | 168 | 42.1 | 163.8 | 121.8 | 5.7 | 1058.7 | 780.1 | 100 | 39.23
230 | 213.7 | 98.1 | 24.5 | 181.7 | 6.9 | 1065.8 | 785.4 | 3 | 18
231 | 213.7 | 98.1 | 24.5 | 181.7 | 6.9 | 1065.8 | 785.4 | 14 | 30.39
232 | 213.7 | 98.1 | 24.5 | 181.7 | 6.9 | 1065.8 | 785.4 | 28 | 45.71
233 | 213.7 | 98.1 | 24.5 | 181.7 | 6.9 | 1065.8 | 785.4 | 56 | 50.77
234 | 213.7 | 98.1 | 24.5 | 181.7 | 6.9 | 1065.8 | 785.4 | 100 | 53.9
235 | 213.8 | 98.1 | 24.5 | 181.7 | 6.7 | 1066 | 785.5 | 3 | 13.18
236 | 213.8 | 98.1 | 24.5 | 181.7 | 6.7 | 1066 | 785.5 | 14 | 17.84
237 | 213.8 | 98.1 | 24.5 | 181.7 | 6.7 | 1066 | 785.5 | 28 | 40.23
238 | 213.8 | 98.1 | 24.5 | 181.7 | 6.7 | 1066 | 785.5 | 56 | 47.13
239 | 213.8 | 98.1 | 24.5 | 181.7 | 6.7 | 1066 | 785.5 | 100 | 49.97
240 | 229.7 | 0 | 118.2 | 195.2 | 6.1 | 1028.1 | 757.6 | 3 | 13.36
241 | 229.7 | 0 | 118.2 | 195.2 | 6.1 | 1028.1 | 757.6 | 14 | 22.32
242 | 229.7 | 0 | 118.2 | 195.2 | 6.1 | 1028.1 | 757.6 | 28 | 24.54
243 | 229.7 | 0 | 118.2 | 195.2 | 6.1 | 1028.1 | 757.6 | 56 | 31.35
244 | 229.7 | 0 | 118.2 | 195.2 | 6.1 | 1028.1 | 757.6 | 100 | 40.86
245 | 238.1 | 0 | 94.1 | 186.7 | 7 | 949.9 | 847 | 3 | 19.93
246 | 238.1 | 0 | 94.1 | 186.7 | 7 | 949.9 | 847 | 14 | 25.69
247 | 238.1 | 0 | 94.1 | 186.7 | 7 | 949.9 | 847 | 28 | 30.23
248 | 238.1 | 0 | 94.1 | 186.7 | 7 | 949.9 | 847 | 56 | 39.59
249 | 238.1 | 0 | 94.1 | 186.7 | 7 | 949.9 | 847 | 100 | 44.3
250 | 250 | 0 | 95.7 | 187.4 | 5.5 | 956.9 | 861.2 | 3 | 13.82
251 | 250 | 0 | 95.7 | 187.4 | 5.5 | 956.9 | 861.2 | 14 | 24.92
252 | 250 | 0 | 95.7 | 187.4 | 5.5 | 956.9 | 861.2 | 28 | 29.22
253 | 250 | 0 | 95.7 | 187.4 | 5.5 | 956.9 | 861.2 | 56 | 38.33
254 | 250 | 0 | 95.7 | 187.4 | 5.5 | 956.9 | 861.2 | 100 | 42.35
255 | 212.5 | 0 | 100.4 | 159.3 | 8.7 | 1007.8 | 903.6 | 3 | 13.54
256 | 212.5 | 0 | 100.4 | 159.3 | 8.7 | 1007.8 | 903.6 | 14 | 26.31
257 | 212.5 | 0 | 100.4 | 159.3 | 8.7 | 1007.8 | 903.6 | 28 | 31.64
258 | 212.5 | 0 | 100.4 | 159.3 | 8.7 | 1007.8 | 903.6 | 56 | 42.55
259 | 212.5 | 0 | 100.4 | 159.3 | 8.7 | 1007.8 | 903.6 | 100 | 42.92
260 | 212.6 | 0 | 100.4 | 159.4 | 10.4 | 1003.8 | 903.8 | 3 | 13.33
261 | 212.6 | 0 | 100.4 | 159.4 | 10.4 | 1003.8 | 903.8 | 14 | 25.37
262 | 212.6 | 0 | 100.4 | 159.4 | 10.4 | 1003.8 | 903.8 | 28 | 37.4
263 | 212.6 | 0 | 100.4 | 159.4 | 10.4 | 1003.8 | 903.8 | 56 | 44.4
264 | 212.6 | 0 | 100.4 | 159.4 | 10.4 | 1003.8 | 903.8 | 100 | 47.74
265 | 212 | 0 | 124.8 | 159 | 7.8 | 1085.4 | 799.5 | 3 | 19.52
266 | 212 | 0 | 124.8 | 159 | 7.8 | 1085.4 | 799.5 | 14 | 31.35
267 | 212 | 0 | 124.8 | 159 | 7.8 | 1085.4 | 799.5 | 28 | 38.5
268 | 212 | 0 | 124.8 | 159 | 7.8 | 1085.4 | 799.5 | 56 | 45.08
269 | 212 | 0 | 124.8 | 159 | 7.8 | 1085.4 | 799.5 | 100 | 47.82
270 | 231.8 | 0 | 121.6 | 174 | 6.7 | 1056.4 | 778.5 | 3 | 15.44
271 | 231.8 | 0 | 121.6 | 174 | 6.7 | 1056.4 | 778.5 | 14 | 26.77
272 | 231.8 | 0 | 121.6 | 174 | 6.7 | 1056.4 | 778.5 | 28 | 33.73
273 | 231.8 | 0 | 121.6 | 174 | 6.7 | 1056.4 | 778.5 | 56 | 42.7
274 | 231.8 | 0 | 121.6 | 174 | 6.7 | 1056.4 | 778.5 | 100 | 45.84
275 | 251.4 | 0 | 118.3 | 188.5 | 5.8 | 1028.4 | 757.7 | 3 | 17.22
276 | 251.4 | 0 | 118.3 | 188.5 | 5.8 | 1028.4 | 757.7 | 14 | 29.93
277 | 251.4 | 0 | 118.3 | 188.5 | 5.8 | 1028.4 | 757.7 | 28 | 29.65
278 | 251.4 | 0 | 118.3 | 188.5 | 5.8 | 1028.4 | 757.7 | 56 | 36.97
279 | 251.4 | 0 | 118.3 | 188.5 | 5.8 | 1028.4 | 757.7 | 100 | 43.58
280 | 251.4 | 0 | 118.3 | 188.5 | 6.4 | 1028.4 | 757.7 | 3 | 13.12
281 | 251.4 | 0 | 118.3 | 188.5 | 6.4 | 1028.4 | 757.7 | 14 | 24.43
282 | 251.4 | 0 | 118.3 | 188.5 | 6.4 | 1028.4 | 757.7 | 28 | 32.66
283 | 251.4 | 0 | 118.3 | 188.5 | 6.4 | 1028.4 | 757.7 | 56 | 36.64
284 | 251.4 | 0 | 118.3 | 188.5 | 6.4 | 1028.4 | 757.7 | 100 | 44.21
285 | 181.4 | 0 | 167 | 169.6 | 7.6 | 1055.6 | 777.8 | 3 | 13.62
286 | 181.4 | 0 | 167 | 169.6 | 7.6 | 1055.6 | 777.8 | 14 | 21.6
287 | 181.4 | 0 | 167 | 169.6 | 7.6 | 1055.6 | 777.8 | 28 | 27.77
288 | 181.4 | 0 | 167 | 169.6 | 7.6 | 1055.6 | 777.8 | 56 | 35.57
289 | 181.4 | 0 | 167 | 169.6 | 7.6 | 1055.6 | 777.8 | 100 | 45.37
290 | 182 | 45.2 | 122 | 170.2 | 8.2 | 1059.4 | 780.7 | 3 | 7.32
291 | 182 | 45.2 | 122 | 170.2 | 8.2 | 1059.4 | 780.7 | 14 | 21.5
292 | 182 | 45.2 | 122 | 170.2 | 8.2 | 1059.4 | 780.7 | 28 | 31.27
293 | 182 | 45.2 | 122 | 170.2 | 8.2 | 1059.4 | 780.7 | 56 | 43.5
294 | 182 | 45.2 | 122 | 170.2 | 8.2 | 1059.4 | 780.7 | 100 | 48.67
295 | 168.9 | 42.2 | 124.3 | 158.3 | 10.8 | 1080.8 | 796.2 | 3 | 7.4
296 | 168.9 | 42.2 | 124.3 | 158.3 | 10.8 | 1080.8 | 796.2 | 14 | 23.51
297 | 168.9 | 42.2 | 124.3 | 158.3 | 10.8 | 1080.8 | 796.2 | 28 | 31.12
298 | 168.9 | 42.2 | 124.3 | 158.3 | 10.8 | 1080.8 | 796.2 | 56 | 39.15
299 | 168.9 | 42.2 | 124.3 | 158.3 | 10.8 | 1080.8 | 796.2 | 100 | 48.15
300 | 290.4 | 0 | 96.2 | 168.1 | 9.4 | 961.2 | 865 | 3 | 22.5
301 | 290.4 | 0 | 96.2 | 168.1 | 9.4 | 961.2 | 865 | 14 | 34.67
302 | 290.4 | 0 | 96.2 | 168.1 | 9.4 | 961.2 | 865 | 28 | 34.74
303 | 290.4 | 0 | 96.2 | 168.1 | 9.4 | 961.2 | 865 | 56 | 45.08
304 | 290.4 | 0 | 96.2 | 168.1 | 9.4 | 961.2 | 865 | 100 | 48.97
305 | 277.1 | 0 | 97.4 | 160.6 | 11.8 | 973.9 | 875.6 | 3 | 23.14
306 | 277.1 | 0 | 97.4 | 160.6 | 11.8 | 973.9 | 875.6 | 14 | 41.89
307 | 277.1 | 0 | 97.4 | 160.6 | 11.8 | 973.9 | 875.6 | 28 | 48.28
308 | 277.1 | 0 | 97.4 | 160.6 | 11.8 | 973.9 | 875.6 | 56 | 51.04
309 | 277.1 | 0 | 97.4 | 160.6 | 11.8 | 973.9 | 875.6 | 100 | 55.64
310 | 295.7 | 0 | 95.6 | 171.5 | 8.9 | 955.1 | 859.2 | 3 | 22.95
311 | 295.7 | 0 | 95.6 | 171.5 | 8.9 | 955.1 | 859.2 | 14 | 35.23
312 | 295.7 | 0 | 95.6 | 171.5 | 8.9 | 955.1 | 859.2 | 28 | 39.94
313 | 295.7 | 0 | 95.6 | 171.5 | 8.9 | 955.1 | 859.2 | 56 | 48.72
314 | 295.7 | 0 | 95.6 | 171.5 | 8.9 | 955.1 | 859.2 | 100 | 52.04
315 | 251.8 | 0 | 99.9 | 146.1 | 12.4 | 1006 | 899.8 | 3 | 21.02
316 | 251.8 | 0 | 99.9 | 146.1 | 12.4 | 1006 | 899.8 | 14 | 33.36
317 | 251.8 | 0 | 99.9 | 146.1 | 12.4 | 1006 | 899.8 | 28 | 33.94
318 | 251.8 | 0 | 99.9 | 146.1 | 12.4 | 1006 | 899.8 | 56 | 44.14
319 | 251.8 | 0 | 99.9 | 146.1 | 12.4 | 1006 | 899.8 | 100 | 45.37
320 | 249.1 | 0 | 98.8 | 158.1 | 12.8 | 987.8 | 889 | 3 | 15.36
321 | 249.1 | 0 | 98.8 | 158.1 | 12.8 | 987.8 | 889 | 14 | 28.68
322 | 249.1 | 0 | 98.8 | 158.1 | 12.8 | 987.8 | 889 | 28 | 30.85
323 | 249.1 | 0 | 98.8 | 158.1 | 12.8 | 987.8 | 889 | 56 | 42.03
324 | 249.1 | 0 | 98.8 | 158.1 | 12.8 | 987.8 | 889 | 100 | 51.06
325 | 252.3 | 0 | 98.8 | 146.3 | 14.2 | 987.8 | 889 | 3 | 21.78
326 | 252.3 | 0 | 98.8 | 146.3 | 14.2 | 987.8 | 889 | 14 | 42.29
327 | 252.3 | 0 | 98.8 | 146.3 | 14.2 | 987.8 | 889 | 28 | 50.6
328 | 252.3 | 0 | 98.8 | 146.3 | 14.2 | 987.8 | 889 | 56 | 55.83
329 | 252.3 | 0 | 98.8 | 146.3 | 14.2 | 987.8 | 889 | 100 | 60.95
330 | 246.8 | 0 | 125.1 | 143.3 | 12 | 1086.8 | 800.9 | 3 | 23.52
331 | 246.8 | 0 | 125.1 | 143.3 | 12 | 1086.8 | 800.9 | 14 | 42.22
332 | 246.8 | 0 | 125.1 | 143.3 | 12 | 1086.8 | 800.9 | 28 | 52.5
333 | 246.8 | 0 | 125.1 | 143.3 | 12 | 1086.8 | 800.9 | 56 | 60.32
334 | 246.8 | 0 | 125.1 | 143.3 | 12 | 1086.8 | 800.9 | 100 | 66.42
335 | 275.1 | 0 | 121.4 | 159.5 | 9.9 | 1053.6 | 777.5 | 3 | 23.8
336 | 275.1 | 0 | 121.4 | 159.5 | 9.9 | 1053.6 | 777.5 | 14 | 38.77
337 | 275.1 | 0 | 121.4 | 159.5 | 9.9 | 1053.6 | 777.5 | 28 | 51.33
338 | 275.1 | 0 | 121.4 | 159.5 | 9.9 | 1053.6 | 777.5 | 56 | 56.85
339 | 275.1 | 0 | 121.4 | 159.5 | 9.9 | 1053.6 | 777.5 | 100 | 58.61
340 | 297.2 | 0 | 117.5 | 174.8 | 9.5 | 1022.8 | 753.5 | 3 | 21.91
341 | 297.2 | 0 | 117.5 | 174.8 | 9.5 | 1022.8 | 753.5 | 14 | 36.99
342 | 297.2 | 0 | 117.5 | 174.8 | 9.5 | 1022.8 | 753.5 | 28 | 47.4
343 | 297.2 | 0 | 117.5 | 174.8 | 9.5 | 1022.8 | 753.5 | 56 | 51.96
344 | 297.2 | 0 | 117.5 | 174.8 | 9.5 | 1022.8 | 753.5 | 100 | 56.74
345 | 213.7 | 0 | 174.7 | 154.8 | 10.2 | 1053.5 | 776.4 | 3 | 17.57
346 | 213.7 | 0 | 174.7 | 154.8 | 10.2 | 1053.5 | 776.4 | 14 | 33.73
347 | 213.7 | 0 | 174.7 | 154.8 | 10.2 | 1053.5 | 776.4 | 28 | 40.15
348 | 213.7 | 0 | 174.7 | 154.8 | 10.2 | 1053.5 | 776.4 | 56 | 46.64
349 | 213.7 | 0 | 174.7 | 154.8 | 10.2 | 1053.5 | 776.4 | 100 | 50.08
350 | 213.5 | 0 | 174.2 | 154.6 | 11.7 | 1052.3 | 775.5 | 3 | 17.37
351 | 213.5 | 0 | 174.2 | 154.6 | 11.7 | 1052.3 | 775.5 | 14 | 33.7
352 | 213.5 | 0 | 174.2 | 154.6 | 11.7 | 1052.3 | 775.5 | 28 | 45.94
353 | 213.5 | 0 | 174.2 | 154.6 | 11.7 | 1052.3 | 775.5 | 56 | 51.43
354 | 213.5 | 0 | 174.2 | 154.6 | 11.7 | 1052.3 | 775.5 | 100 | 59.3
355 | 277.2 | 97.8 | 24.5 | 160.7 | 11.2 | 1061.7 | 782.5 | 3 | 30.45
356 | 277.2 | 97.8 | 24.5 | 160.7 | 11.2 | 1061.7 | 782.5 | 14 | 47.71
357 | 277.2 | 97.8 | 24.5 | 160.7 | 11.2 | 1061.7 | 782.5 | 28 | 63.14
358 | 277.2 | 97.8 | 24.5 | 160.7 | 11.2 | 1061.7 | 782.5 | 56 | 66.82
359 | 277.2 | 97.8 | 24.5 | 160.7 | 11.2 | 1061.7 | 782.5 | 100 | 66.95
360 | 218.2 | 54.6 | 123.8 | 140.8 | 11.9 | 1075.7 | 792.7 | 3 | 27.42
361 | 218.2 | 54.6 | 123.8 | 140.8 | 11.9 | 1075.7 | 792.7 | 14 | 35.96
362 | 218.2 | 54.6 | 123.8 | 140.8 | 11.9 | 1075.7 | 792.7 | 28 | 55.51
363 | 218.2 | 54.6 | 123.8 | 140.8 | 11.9 | 1075.7 | 792.7 | 56 | 61.99
364 | 218.2 | 54.6 | 123.8 | 140.8 | 11.9 | 1075.7 | 792.7 | 100 | 63.53
365 | 214.9 | 53.8 | 121.9 | 155.6 | 9.6 | 1014.3 | 780.6 | 3 | 18.02
366 | 214.9 | 53.8 | 121.9 | 155.6 | 9.6 | 1014.3 | 780.6 | 14 | 38.6
367 | 214.9 | 53.8 | 121.9 | 155.6 | 9.6 | 1014.3 | 780.6 | 28 | 52.2
368 | 214.9 | 53.8 | 121.9 | 155.6 | 9.6 | 1014.3 | 780.6 | 56 | 53.96
369 | 214.9 | 53.8 | 121.9 | 155.6 | 9.6 | 1014.3 | 780.6 | 100 | 56.63
370 | 218.9 | 0 | 124.1 | 158.5 | 11.3 | 1078.7 | 794.9 | 3 | 15.34
371 | 218.9 | 0 | 124.1 | 158.5 | 11.3 | 1078.7 | 794.9 | 14 | 26.05
372 | 218.9 | 0 | 124.1 | 158.5 | 11.3 | 1078.7 | 794.9 | 28 | 30.22
373 | 218.9 | 0 | 124.1 | 158.5 | 11.3 | 1078.7 | 794.9 | 56 | 37.27
374 | 218.9 | 0 | 124.1 | 158.5 | 11.3 | 1078.7 | 794.9 | 100 | 46.23
375 | 376 | 0 | 0 | 214.6 | 0 | 1003.5 | 762.4 | 3 | 16.28
376 | 376 | 0 | 0 | 214.6 | 0 | 1003.5 | 762.4 | 14 | 25.62
377 | 376 | 0 | 0 | 214.6 | 0 | 1003.5 | 762.4 | 28 | 31.97
378 | 376 | 0 | 0 | 214.6 | 0 | 1003.5 | 762.4 | 56 | 36.3
379 | 376 | 0 | 0 | 214.6 | 0 | 1003.5 | 762.4 | 100 | 43.06
380 | 500 | 0 | 0 | 140 | 4 | 966 | 853 | 28 | 67.57
381 | 475 | 0 | 59 | 142 | 1.9 | 1098 | 641 | 28 | 57.23
382 | 315 | 137 | 0 | 145 | 5.9 | 1130 | 745 | 28 | 81.75
383 | 505 | 0 | 60 | 195 | 0 | 1030 | 630 | 28 | 64.02
384 | 451 | 0 | 0 | 165 | 11.3 | 1030 | 745 | 28 | 78.8
385 | 516 | 0 | 0 | 162 | 8.2 | 801 | 802 | 28 | 41.37
386 | 520 | 0 | 0 | 170 | 5.2 | 855 | 855 | 28 | 60.28
387 | 528 | 0 | 0 | 185 | 6.9 | 920 | 720 | 28 | 56.83
388 | 520 | 0 | 0 | 175 | 5.2 | 870 | 805 | 28 | 51.02
389 | 385 | 0 | 136 | 158 | 20 | 903 | 768 | 28 | 55.55
390 | 500.1 | 0 | 0 | 200 | 3 | 1124.4 | 613.2 | 28 | 44.13
391 | 450.1 | 50 | 0 | 200 | 3 | 1124.4 | 613.2 | 28 | 39.38
392 | 397 | 17.2 | 158 | 167 | 20.8 | 967 | 633 | 28 | 55.65
393 | 333 | 17.5 | 163 | 167 | 17.9 | 996 | 652 | 28 | 47.28
394 | 334 | 17.6 | 158 | 189 | 15.3 | 967 | 633 | 28 | 44.33
395 | 405 | 0 | 0 | 175 | 0 | 1120 | 695 | 28 | 52.3
396 | 200 | 200 | 0 | 190 | 0 | 1145 | 660 | 28 | 49.25
397 | 516 | 0 | 0 | 162 | 8.3 | 801 | 802 | 28 | 41.37
398 | 145 | 116 | 119 | 184 | 5.7 | 833 | 880 | 28 | 29.16
399 | 160 | 128 | 122 | 182 | 6.4 | 824 | 879 | 28 | 39.4
400 | 234 | 156 | 0 | 189 | 5.9 | 981 | 760 | 28 | 39.3
401 | 250 | 180 | 95 | 159 | 9.5 | 860 | 800 | 28 | 67.87
402 | 475 | 0 | 0 | 162 | 9.5 | 1044 | 662 | 28 | 58.52
403 | 285 | 190 | 0 | 163 | 7.6 | 1031 | 685 | 28 | 53.58
404 | 356 | 119 | 0 | 160 | 9 | 1061 | 657 | 28 | 59
405 | 275 | 180 | 120 | 162 | 10.4 | 830 | 765 | 28 | 76.24
406 | 500 | 0 | 0 | 151 | 9 | 1033 | 655 | 28 | 69.84
407 | 165 | 0 | 143.6 | 163.8 | 0 | 1005.6 | 900.9 | 3 | 14.4
408 | 165 | 128.5 | 132.1 | 175.1 | 8.1 | 1005.8 | 746.6 | 3 | 19.42
409 | 178 | 129.8 | 118.6 | 179.9 | 3.6 | 1007.3 | 746.8 | 3 | 20.73
410 | 167.4 | 129.9 | 128.6 | 175.5 | 7.8 | 1006.3 | 746.6 | 3 | 14.94
411 | 172.4 | 13.6 | 172.4 | 156.8 | 4.1 | 1006.3 | 856.4 | 3 | 21.29
412 | 173.5 | 50.1 | 173.5 | 164.8 | 6.5 | 1006.2 | 793.5 | 3 | 23.08
413 | 167 | 75.4 | 167 | 164 | 7.9 | 1007.3 | 770.1 | 3 | 15.52
414 | 173.8 | 93.4 | 159.9 | 172.3 | 9.7 | 1007.2 | 746.6 | 3 | 15.82
415 | 190.3 | 0 | 125.2 | 166.6 | 9.9 | 1079 | 798.9 | 3 | 12.55
416 | 250 | 0 | 95.7 | 191.8 | 5.3 | 948.9 | 857.2 | 3 | 8.49
417 | 213.5 | 0 | 174.2 | 159.2 | 11.7 | 1043.6 | 771.9 | 3 | 15.61
418 | 194.7 | 0 | 100.5 | 170.2 | 7.5 | 998 | 901.8 | 3 | 12.18
419 | 251.4 | 0 | 118.3 | 192.9 | 5.8 | 1043.6 | 754.3 | 3 | 11.98
420 | 165 | 0 | 143.6 | 163.8 | 0 | 1005.6 | 900.9 | 14 | 16.88
421 | 165 | 128.5 | 132.1 | 175.1 | 8.1 | 1005.8 | 746.6 | 14 | 33.09
422 | 178 | 129.8 | 118.6 | 179.9 | 3.6 | 1007.3 | 746.8 | 14 | 34.24
423 | 167.4 | 129.9 | 128.6 | 175.5 | 7.8 | 1006.3 | 746.6 | 14 | 31.81
424 | 172.4 | 13.6 | 172.4 | 156.8 | 4.1 | 1006.3 | 856.4 | 14 | 29.75
425 | 173.5 | 50.1 | 173.5 | 164.8 | 6.5 | 1006.2 | 793.5 | 14 | 33.01
426 | 167 | 75.4 | 167 | 164 | 7.9 | 1007.3 | 770.1 | 14 | 32.9
427 | 173.8 | 93.4 | 159.9 | 172.3 | 9.7 | 1007.2 | 746.6 | 14 | 29.55
428 | 190.3 | 0 | 125.2 | 166.6 | 9.9 | 1079 | 798.9 | 14 | 19.42
429 | 250 | 0 | 95.7 | 191.8 | 5.3 | 948.9 | 857.2 | 14 | 24.66
430 | 213.5 | 0 | 174.2 | 159.2 | 11.7 | 1043.6 | 771.9 | 14 | 29.59
431 | 194.7 | 0 | 100.5 | 170.2 | 7.5 | 998 | 901.8 | 14 | 24.28
432 | 251.4 | 0 | 118.3 | 192.9 | 5.8 | 1043.6 | 754.3 | 14 | 20.73
433 | 165 | 0 | 143.6 | 163.8 | 0 | 1005.6 | 900.9 | 28 | 26.2
434 | 165 | 128.5 | 132.1 | 175.1 | 8.1 | 1005.8 | 746.6 | 28 | 46.39
435 | 178 | 129.8 | 118.6 | 179.9 | 3.6 | 1007.3 | 746.8 | 28 | 39.16
436 | 167.4 | 129.9 | 128.6 | 175.5 | 7.8 | 1006.3 | 746.6 | 28 | 41.2
437 | 172.4 | 13.6 | 172.4 | 156.8 | 4.1 | 1006.3 | 856.4 | 28 | 33.69
438 | 173.5 | 50.1 | 173.5 | 164.8 | 6.5 | 1006.2 | 793.5 | 28 | 38.2
439 | 167 | 75.4 | 167 | 164 | 7.9 | 1007.3 | 770.1 | 28 | 41.41
440 | 173.8 | 93.4 | 159.9 | 172.3 | 9.7 | 1007.2 | 746.6 | 28 | 37.81
441 | 190.3 | 0 | 125.2 | 166.6 | 9.9 | 1079 | 798.9 | 28 | 24.85
442 | 250 | 0 | 95.7 | 191.8 | 5.3 | 948.9 | 857.2 | 28 | 27.22
443 | 213.5 | 0 | 174.2 | 159.2 | 11.7 | 1043.6 | 771.9 | 28 | 44.64
444 | 194.7 | 0 | 100.5 | 170.2 | 7.5 | 998 | 901.8 | 28 | 37.27
445 | 251.4 | 0 | 118.3 | 192.9 | 5.8 | 1043.6 | 754.3 | 28 | 33.27
446 | 165 | 0 | 143.6 | 163.8 | 0 | 1005.6 | 900.9 | 56 | 36.56
447 | 165 | 128.5 | 132.1 | 175.1 | 8.1 | 1005.8 | 746.6 | 56 | 53.72
448 | 178 | 129.8 | 118.6 | 179.9 | 3.6 | 1007.3 | 746.8 | 56 | 48.59
449 | 167.4 | 129.9 | 128.6 | 175.5 | 7.8 | 1006.3 | 746.6 | 56 | 51.72
450 | 172.4 | 13.6 | 172.4 | 156.8 | 4.1 | 1006.3 | 856.4 | 56 | 35.85
451 | 173.5 | 50.1 | 173.5 | 164.8 | 6.5 | 1006.2 | 793.5 | 56 | 53.77
452 | 167 | 75.4 | 167 | 164 | 7.9 | 1007.3 | 770.1 | 56 | 53.46
453 | 173.8 | 93.4 | 159.9 | 172.3 | 9.7 | 1007.2 | 746.6 | 56 | 48.99
454 | 190.3 | 0 | 125.2 | 166.6 | 9.9 | 1079 | 798.9 | 56 | 31.72
455 | 250 | 0 | 95.7 | 191.8 | 5.3 | 948.9 | 857.2 | 56 | 39.64
456 | 213.5 | 0 | 174.2 | 159.2 | 11.7 | 1043.6 | 771.9 | 56 | 51.26
457 | 194.7 | 0 | 100.5 | 170.2 | 7.5 | 998 | 901.8 | 56 | 43.39
458 | 251.4 | 0 | 118.3 | 192.9 | 5.8 | 1043.6 | 754.3 | 56 | 39.27
459 | 165 | 0 | 143.6 | 163.8 | 0 | 1005.6 | 900.9 | 100 | 37.96
460 | 165 | 128.5 | 132.1 | 175.1 | 8.1 | 1005.8 | 746.6 | 100 | 55.02
461 | 178 | 129.8 | 118.6 | 179.9 | 3.6 | 1007.3 | 746.8 | 100 | 49.99
462 | 167.4 | 129.9 | 128.6 | 175.5 | 7.8 | 1006.3 | 746.6 | 100 | 53.66
463 | 172.4 | 13.6 | 172.4 | 156.8 | 4.1 | 1006.3 | 856.4 | 100 | 37.68
464 | 173.5 | 50.1 | 173.5 | 164.8 | 6.5 | 1006.2 | 793.5 | 100 | 56.06
465 | 167 | 75.4 | 167 | 164 | 7.9 | 1007.3 | 770.1 | 100 | 56.81
466 | 173.8 | 93.4 | 159.9 | 172.3 | 9.7 | 1007.2 | 746.6 | 100 | 50.94
467 | 190.3 | 0 | 125.2 | 166.6 | 9.9 | 1079 | 798.9 | 100 | 33.56
468 | 250 | 0 | 95.7 | 191.8 | 5.3 | 948.9 | 857.2 | 100 | 41.16
469 | 213.5 | 0 | 174.2 | 159.2 | 11.7 | 1043.6 | 771.9 | 100 | 52.96
470 | 194.7 | 0 | 100.5 | 170.2 | 7.5 | 998 | 901.8 | 100 | 44.28
471 | 251.4 | 0 | 118.3 | 192.9 | 5.8 | 1043.6 | 754.3 | 100 | 40.15
472 | 446 | 24 | 79 | 162 | 11.6 | 967 | 712 | 28 | 57.03
473 | 446 | 24 | 79 | 162 | 11.6 | 967 | 712 | 28 | 44.42
474 | 446 | 24 | 79 | 162 | 11.6 | 967 | 712 | 28 | 51.02
475 | 446 | 24 | 79 | 162 | 10.3 | 967 | 712 | 28 | 53.39
476 | 446 | 24 | 79 | 162 | 11.6 | 967 | 712 | 3 | 35.36
477 | 446 | 24 | 79 | 162 | 11.6 | 967 | 712 | 3 | 25.02
478 | 446 | 24 | 79 | 162 | 11.6 | 967 | 712 | 3 | 23.35
479 | 446 | 24 | 79 | 162 | 11.6 | 967 | 712 | 7 | 52.01
480 | 446 | 24 | 79 | 162 | 11.6 | 967 | 712 | 7 | 38.02
481 | 446 | 24 | 79 | 162 | 11.6 | 967 | 712 | 7 | 39.3
482 | 446 | 24 | 79 | 162 | 11.6 | 967 | 712 | 56 | 61.07
483 | 446 | 24 | 79 | 162 | 11.6 | 967 | 712 | 56 | 56.14
484 | 446 | 24 | 79 | 162 | 11.6 | 967 | 712 | 56 | 55.25
485 | 446 | 24 | 79 | 162 | 10.3 | 967 | 712 | 56 | 54.77
486 | 387 | 20 | 94 | 157 | 14.3 | 938 | 845 | 28 | 50.24
487 | 387 | 20 | 94 | 157 | 13.9 | 938 | 845 | 28 | 46.68
488 | 387 | 20 | 94 | 157 | 11.6 | 938 | 845 | 28 | 46.68
489 | 387 | 20 | 94 | 157 | 14.3 | 938 | 845 | 3 | 22.75
490 | 387 | 20 | 94 | 157 | 13.9 | 938 | 845 | 3 | 25.51
491 | 387 | 20 | 94 | 157 | 11.6 | 938 | 845 | 3 | 34.77
492 | 387 | 20 | 94 | 157 | 14.3 | 938 | 845 | 7 | 36.84
493 | 387 | 20 | 94 | 157 | 13.9 | 938 | 845 | 7 | 45.9
494 | 387 | 20 | 94 | 157 | 11.6 | 938 | 845 | 7 | 41.67
495 | 387 | 20 | 94 | 157 | 14.3 | 938 | 845 | 56 | 56.34
496 | 387 | 20 | 94 | 157 | 13.9 | 938 | 845 | 56 | 47.97
497 | 387 | 20 | 94 | 157 | 11.6 | 938 | 845 | 56 | 61.46
498 | 355 | 19 | 97 | 145 | 13.1 | 967 | 871 | 28 | 44.03
499 | 355 | 19 | 97 | 145 | 12.3 | 967 | 871 | 28 | 55.45
500 | 491 | 26 | 123 | 210 | 3.9 | 882 | 699 | 28 | 55.55
501 | 491 | 26 | 123 | 201 | 3.9 | 822 | 699 | 28 | 57.92
502 | 491 | 26 | 123 | 210 | 3.9 | 882 | 699 | 3 | 25.61
503 | 491 | 26 | 123 | 210 | 3.9 | 882 | 699 | 7 | 33.49
504 | 491 | 26 | 123 | 210 | 3.9 | 882 | 699 | 56 | 59.59
505 | 491 | 26 | 123 | 201 | 3.9 | 822 | 699 | 3 | 29.55
506 | 491 | 26 | 123 | 201 | 3.9 | 822 | 699 | 7 | 37.92
507 | 491 | 26 | 123 | 201 | 3.9 | 822 | 699 | 56 | 61.86
508 | 424 | 22 | 132 | 178 | 8.5 | 822 | 750 | 28 | 62.05
509 | 424 | 22 | 132 | 178 | 8.5 | 882 | 750 | 3 | 32.01
510 | 424 | 22 | 132 | 168 | 8.9 | 822 | 750 | 28 | 72.1
511 | 424 | 22 | 132 | 178 | 8.5 | 822 | 750 | 7 | 39
512 | 424 | 22 | 132 | 178 | 8.5 | 822 | 750 | 56 | 65.7
513 | 424 | 22 | 132 | 168 | 8.9 | 822 | 750 | 3 | 32.11
514 | 424 | 22 | 132 | 168 | 8.9 | 822 | 750 | 7 | 40.29
515 | 424 | 22 | 132 | 168 | 8.9 | 822 | 750 | 56 | 74.36
516 | 202 | 11 | 141 | 206 | 1.7 | 942 | 801 | 28 | 21.97
517 | 202 | 11 | 141 | 206 | 1.7 | 942 | 801 | 3 | 9.85
518 | 202 | 11 | 141 | 206 | 1.7 | 942 | 801 | 7 | 15.07
519 | 202 | 11 | 141 | 206 | 1.7 | 942 | 801 | 56 | 23.25
520 | 284 | 15 | 141 | 179 | 5.5 | 842 | 801 | 28 | 43.73
521 | 284 | 15 | 141 | 179 | 5.5 | 842 | 801 | 3 | 13.4
522 | 284 | 15 | 141 | 179 | 5.5 | 842 | 801 | 7 | 24.13
523 | 284 | 15 | 141 | 179 | 5.5 | 842 | 801 | 56 | 44.52
524 | 359 | 19 | 141 | 154 | 10.9 | 942 | 801 | 28 | 62.94
525 | 359 | 19 | 141 | 154 | 10.9 | 942 | 801 | 28 | 59.49
526 | 359 | 19 | 141 | 154 | 10.9 | 942 | 801 | 3 | 25.12
527 | 359 | 19 | 141 | 154 | 10.9 | 942 | 801 | 3 | 23.64
528 | 359 | 19 | 141 | 154 | 10.9 | 942 | 801 | 7 | 35.75
529 | 359 | 19 | 141 | 154 | 10.9 | 942 | 801 | 7 | 38.61
530 | 359 | 19 | 141 | 154 | 10.9 | 942 | 801 | 56 | 68.75
531 | 359 | 19 | 141 | 154 | 10.9 | 942 | 801 | 56 | 66.78
532 | 436 | 0 | 0 | 218 | 0 | 838.4 | 719.7 | 28 | 23.85
533 | 289 | 0 | 0 | 192 | 0 | 913.2 | 895.3 | 90 | 32.07
534 | 289 | 0 | 0 | 192 | 0 | 913.2 | 895.3 | 3 | 11.65
535 | 393 | 0 | 0 | 192 | 0 | 940.6 | 785.6 | 3 | 19.2
536 | 393 | 0 | 0 | 192 | 0 | 940.6 | 785.6 | 90 | 48.85
537 | 393 | 0 | 0 | 192 | 0 | 940.6 | 785.6 | 28 | 39.6
538 | 480 | 0 | 0 | 192 | 0 | 936.2 | 712.2 | 28 | 43.94
539 | 480 | 73.89583 | 54.18835 | 181.5673 | 0 | 972.9189 | 773.5805 | 45.66214 | 35.81796
540 | 480 | 0 | 0 | 192 | 0 | 936.2 | 712.2 | 7 | 34.57
541 | 480 | 0 | 0 | 192 | 0 | 936.2 | 712.2 | 90 | 54.32
542 | 480 | 0 | 0 | 192 | 0 | 936.2 | 712.2 | 3 | 24.4
543 | 333 | 0 | 0 | 192 | 0 | 931.2 | 842.6 | 3 | 15.62
544 | 255 | 0 | 0 | 192 | 0 | 889.8 | 945 | 90 | 21.86
545 | 255 | 0 | 0 | 192 | 0 | 889.8 | 945 | 7 | 10.22
546 | 289 | 0 | 0 | 192 | 0 | 913.2 | 895.3 | 7 | 14.6
547 | 255 | 0 | 0 | 192 | 0 | 889.8 | 945 | 28 | 18.75
548 | 333 | 0 | 0 | 192 | 0 | 931.2 | 842.6 | 28 | 31.97
549 | 333 | 0 | 0 | 192 | 0 | 931.2 | 842.6 | 7 | 23.4
550 | 289 | 0 | 0 | 192 | 0 | 913.2 | 895.3 | 28 | 25.57
551 | 333 | 0 | 0 | 192 | 0 | 931.2 | 842.6 | 90 | 41.68
552 | 393 | 0 | 0 | 192 | 0 | 940.6 | 785.6 | 7 | 27.74
553 | 255 | 0 | 0 | 192 | 0 | 889.8 | 945 | 3 | 8.2
554 | 158.8 | 238.2 | 0 | 185.7 | 0 | 1040.6 | 734.3 | 7 | 9.62
555 | 239.6 | 359.4 | 0 | 185.7 | 0 | 941.6 | 664.3 | 7 | 25.42
556 | 238.2 | 158.8 | 0 | 185.7 | 0 | 1040.6 | 734.3 | 7 | 15.69
557 | 181.9 | 272.8 | 0 | 185.7 | 0 | 1012.4 | 714.3 | 28 | 27.94
558 | 193.5 | 290.2 | 0 | 185.7 | 0 | 998.2 | 704.3 | 28 | 32.63
559 | 255.5 | 170.3 | 0 | 185.7 | 0 | 1026.6 | 724.3 | 7 | 17.24
560 | 272.8 | 181.9 | 0 | 185.7 | 0 | 1012.4 | 714.3 | 7 | 19.77
561 | 239.6 | 359.4 | 0 | 185.7 | 0 | 941.6 | 664.3 | 28 | 39.44
562 | 220.8 | 147.2 | 0 | 185.7 | 0 | 1055 | 744.3 | 28 | 25.75
563 | 397 | 0 | 0 | 185.7 | 0 | 1040.6 | 734.3 | 28 | 33.08
564 | 382.5 | 0 | 0 | 185.7 | 0 | 1047.8 | 739.3 | 7 | 24.07
565 | 210.7 | 316.1 | 0 | 185.7 | 0 | 977 | 689.3 | 7 | 21.82
566 | 158.8 | 238.2 | 0 | 185.7 | 0 | 1040.6 | 734.3 | 28 | 21.07
567 | 295.8 | 0 | 0 | 185.7 | 0 | 1091.4 | 769.3 | 7 | 14.84
568 | 255.5 | 170.3 | 0 | 185.7 | 0 | 1026.6 | 724.3 | 28 | 32.05
569 | 203.5 | 135.7 | 0 | 185.7 | 0 | 1076.2 | 759.3 | 7 | 11.96
570 | 397 | 0 | 0 | 185.7 | 0 | 1040.6 | 734.3 | 7 | 25.45
571 | 381.4 | 0 | 0 | 185.7 | 0 | 1104.6 | 784.3 | 28 | 22.49
572 | 295.8 | 0 | 0 | 185.7 | 0 | 1091.4 | 769.3 | 28 | 25.22
573 | 228 | 342.1 | 0 | 185.7 | 0 | 955.8 | 674.3 | 28 | 39.7
574 | 220.8 | 147.2 | 0 | 185.7 | 0 | 1055 | 744.3 | 7 | 13.09
575 | 316.1 | 210.7 | 0 | 185.7 | 0 | 977 | 689.3 | 28 | 38.7
576 | 135.7 | 203.5 | 0 | 185.7 | 0 | 1076.2 | 759.3 | 7 | 7.51
577 | 238.1 | 0 | 0 | 185.7 | 0 | 1118.8 | 789.3 | 28 | 17.58
578 | 339.2 | 0 | 0 | 185.7 | 0 | 1069.2 | 754.3 | 7 | 21.18
579 | 135.7 | 203.5 | 0 | 185.7 | 0 | 1076.2 | 759.3 | 28 | 18.2
580 | 193.5 | 290.2 | 0 | 185.7 | 0 | 998.2 | 704.3 | 7 | 17.2
581 | 203.5 | 135.7 | 0 | 185.7 | 0 | 1076.2 | 759.3 | 28 | 22.63
582 | 290.2 | 193.5 | 0 | 185.7 | 0 | 998.2 | 704.3 | 7 | 21.86
583 | 181.9 | 272.8 | 0 | 185.7 | 0 | 1012.4 | 714.3 | 7 | 12.37
584 | 170.3 | 155.5 | 0 | 185.7 | 0 | 1026.6 | 724.3 | 28 | 25.73
585 | 210.7 | 316.1 | 0 | 185.7 | 0 | 977 | 689.3 | 28 | 37.81
586 | 228 | 342.1 | 0 | 185.7 | 0 | 955.8 | 674.3 | 7 | 21.92
587 | 290.2 | 193.5 | 0 | 185.7 | 0 | 998.2 | 704.3 | 28 | 33.04
588 | 381.4 | 0 | 0 | 185.7 | 0 | 1104.6 | 784.3 | 7 | 14.54
589 | 238.2 | 158.8 | 0 | 185.7 | 0 | 1040.6 | 734.3 | 28 | 26.91
590 | 186.2 | 124.1 | 0 | 185.7 | 0 | 1083.4 | 764.3 | 7 | 8
591 | 339.2 | 0 | 0 | 185.7 | 0 | 1069.2 | 754.3 | 28 | 31.9
592 | 238.1 | 0 | 0 | 185.7 | 0 | 1118.8 | 789.3 | 7 | 10.34
593 | 252.5 | 0 | 0 | 185.7 | 0 | 1111.6 | 784.3 | 28 | 19.77
594 | 382.5 | 0 | 0 | 185.7 | 0 | 1047.8 | 739.3 | 28 | 37.44
595 | 252.5 | 0 | 0 | 185.7 | 0 | 1111.6 | 784.3 | 7 | 11.48
596 | 316.1 | 210.7 | 0 | 185.7 | 0 | 977 | 689.3 | 7 | 24.44
597 | 186.2 | 124.1 | 0 | 185.7 | 0 | 1083.4 | 764.3 | 28 | 17.6
598 | 170.3 | 155.5 | 0 | 185.7 | 0 | 1026.6 | 724.3 | 7 | 10.73
599 | 272.8 | 181.9 | 0 | 185.7 | 0 | 1012.4 | 714.3 | 28 | 31.38
600 | 339 | 0 | 0 | 197 | 0 | 968 | 781 | 3 | 13.22
601 | 339 | 0 | 0 | 197 | 0 | 968 | 781 | 7 | 20.97
602 | 339 | 0 | 0 | 197 | 0 | 968 | 781 | 14 | 27.04
603 | 339 | 0 | 0 | 197 | 0 | 968 | 781 | 28 | 32.04
604 | 339 | 0 | 0 | 197 | 0 | 968 | 781 | 90 | 35.17
605 | 339 | 0 | 0 | 197 | 0 | 968 | 781 | 180 | 36.45
606 | 339 | 0 | 0 | 197 | 0 | 968 | 781 | 365 | 38.89
607 | 236 | 0 | 0 | 194 | 0 | 968 | 885 | 3 | 6.47
608 | 236 | 0 | 0 | 194 | 0 | 968 | 885 | 14 | 12.84
609 | 236 | 0 | 0 | 194 | 0 | 968 | 885 | 28 | 18.42
610 | 236 | 0 | 0 | 194 | 0 | 968 | 885 | 90 | 21.95
611 | 236 | 0 | 0 | 193 | 0 | 968 | 885 | 180 | 24.1
612 | 236 | 0 | 0 | 193 | 0 | 968 | 885 | 365 | 25.08
613 | 277 | 0 | 0 | 191 | 0 | 968 | 856 | 14 | 21.26
614 | 277 | 0 | 0 | 191 | 0 | 968 | 856 | 28 | 25.97
615 | 277 | 0 | 0 | 191 | 0 | 968 | 856 | 3 | 11.36
616 | 277 | 0 | 0 | 191 | 0 | 968 | 856 | 90 | 31.25
617 | 277 | 0 | 0 | 191 | 0 | 968 | 856 | 180 | 32.33
618 | 277 | 0 | 0 | 191 | 0 | 968 | 856 | 360 | 33.7
619 | 254 | 0 | 0 | 198 | 0 | 968 | 863 | 3 | 9.31
620 | 254 | 0 | 0 | 198 | 0 | 968 | 863 | 90 | 26.94
621 | 254 | 0 | 0 | 198 | 0 | 968 | 863 | 180 | 27.63
622 | 254 | 0 | 0 | 198 | 0 | 968 | 863 | 365 | 29.79
623 | 307 | 0 | 0 | 193 | 0 | 968 | 812 | 180 | 34.49
624 | 307 | 0 | 0 | 193 | 0 | 968 | 812 | 365 | 36.15
625 | 307 | 0 | 0 | 193 | 0 | 968 | 812 | 3 | 12.54
626 | 307 | 0 | 0 | 193 | 0 | 968 | 812 | 28 | 27.53
627 | 307 | 0 | 0 | 193 | 0 | 968 | 812 | 90 | 32.92
628 | 236 | 0 | 0 | 193 | 0 | 968 | 885 | 7 | 9.99
629 | 200 | 0 | 0 | 180 | 0 | 1125 | 845 | 7 | 7.84
630 | 200 | 0 | 0 | 180 | 0 | 1125 | 845 | 28 | 12.25
631 | 225 | 0 | 0 | 181 | 0 | 1113 | 833 | 7 | 11.17
632 | 225 | 0 | 0 | 181 | 0 | 1113 | 833 | 28 | 17.34
633 | 325 | 0 | 0 | 184 | 0 | 1063 | 783 | 7 | 17.54
634 | 325 | 0 | 0 | 184 | 0 | 1063 | 783 | 28 | 30.57
635 | 275 | 0 | 0 | 183 | 0 | 1088 | 808 | 7 | 14.2
636 | 275 | 0 | 0 | 183 | 0 | 1088 | 808 | 28 | 24.5
637 | 300 | 0 | 0 | 184 | 0 | 1075 | 795 | 7 | 15.58
638 | 300 | 0 | 0 | 184 | 0 | 1075 | 795 | 28 | 26.85
639 | 375 | 0 | 0 | 186 | 0 | 1038 | 758 | 7 | 26.06
640 | 375 | 0 | 0 | 186 | 0 | 1038 | 758 | 28 | 38.21
641 | 400 | 0 | 0 | 187 | 0 | 1025 | 745 | 28 | 43.7
642 | 400 | 0 | 0 | 187 | 0 | 1025 | 745 | 7 | 30.14
643 | 250 | 0 | 0 | 182 | 0 | 1100 | 820 | 7 | 12.73
644 | 250 | 0 | 0 | 182 | 0 | 1100 | 820 | 28 | 20.87
645 | 350 | 0 | 0 | 186 | 0 | 1050 | 770 | 7 | 20.28
646 | 350 | 0 | 0 | 186 | 0 | 1050 | 770 | 28 | 34.29
647 | 203.5 | 305.3 | 0 | 203.5 | 0 | 963.4 | 630 | 7 | 19.54
648 | 250.2 | 166.8 | 0 | 203.5 | 0 | 977.6 | 694.1 | 90 | 47.71
649 | 157 | 236 | 0 | 192 | 0 | 935.4 | 781.2 | 90 | 43.38
650 | 141.3 | 212 | 0 | 203.5 | 0 | 971.8 | 748.5 | 28 | 29.89
651 | 166.8 | 250.2 | 0 | 203.5 | 0 | 975.6 | 692.6 | 3 | 6.9
652 | 122.6 | 183.9 | 0 | 203.5 | 0 | 958.2 | 800.1 | 90 | 33.19
653 | 183.9 | 122.6 | 0 | 203.5 | 0 | 959.2 | 800 | 3 | 4.9
654 | 102 | 153 | 0 | 192 | 0 | 887 | 942 | 3 | 4.57
655 | 102 | 153 | 0 | 192 | 0 | 887 | 942 | 90 | 25.46
656 | 122.6 | 183.9 | 0 | 203.5 | 0 | 958.2 | 800.1 | 28 | 24.29
657 | 166.8 | 250.2 | 0 | 203.5 | 0 | 975.6 | 692.6 | 28 | 33.95
658 | 200 | 133 | 0 | 192 | 0 | 965.4 | 806.2 | 3 | 11.41
659 | 108.3 | 162.4 | 0 | 203.5 | 0 | 938.2 | 849 | 28 | 20.59
660 | 305.3 | 203.5 | 0 | 203.5 | 0 | 965.4 | 631 | 7 | 25.89
661 | 281.1679 | 73.89583 | 54.18835 | 203.5 | 6.20466 | 972.9189 | 773.5805 | 45.66214 | 35.81796
662 | 108.3 | 162.4 | 0 | 203.5 | 0 | 938.2 | 849 | 90 | 29.23
663 | 116 | 173 | 0 | 192 | 0 | 909.8 | 891.9 | 90 | 31.02
664 | 141.3 | 212 | 0 | 203.5 | 0 | 971.8 | 748.5 | 7 | 10.39
665 | 157 | 236 | 0 | 192 | 0 | 935.4 | 781.2 | 28 | 33.66
666 | 133 | 200 | 0 | 192 | 0 | 927.4 | 839.2 | 28 | 27.87
667 | 250.2 | 166.8 | 0 | 203.5 | 0 | 977.6 | 694.1 | 7 | 19.35
668 | 173 | 116 | 0 | 192 | 0 | 946.8 | 856.8 | 7 | 11.39
669 | 192 | 288 | 0 | 192 | 0 | 929.8 | 716.1 | 3 | 12.79
670 | 192 | 288 | 0 | 192 | 0 | 929.8 | 716.1 | 28 | 39.32
671 | 153 | 102 | 0 | 192 | 0 | 888 | 943.1 | 3 | 4.78
672 | 288 | 192 | 0 | 192 | 0 | 932 | 717.8 | 3 | 16.11
673 | 305.3 | 203.5 | 0 | 203.5 | 0 | 965.4 | 631 | 28 | 43.38
674 | 236 | 157 | 0 | 192 | 0 | 972.6 | 749.1 | 7 | 20.42
675 | 173 | 116 | 0 | 192 | 0 | 946.8 | 856.8 | 3 | 6.94
676 | 212 | 141.3 | 0 | 203.5 | 0 | 973.4 | 750 | 7 | 15.03
677 | 236 | 157 | 0 | 192 | 0 | 972.6 | 749.1 | 3 | 13.57
678 | 183.9 | 122.6 | 0 | 203.5 | 0 | 959.2 | 800 | 90 | 32.53
679 | 166.8 | 250.2 | 0 | 203.5 | 0 | 975.6 | 692.6 | 7 | 15.75
680 | 102 | 153 | 0 | 192 | 0 | 887 | 942 | 7 | 7.68
681 | 288 | 192 | 0 | 192 | 0 | 932 | 717.8 | 28 | 38.8
682 | 212 | 141.3 | 0 | 203.5 | 0 | 973.4 | 750 | 28 | 33
683 | 102 | 153 | 0 | 192 | 0 | 887 | 942 | 28 | 17.28
684 | 173 | 116 | 0 | 192 | 0 | 946.8 | 856.8 | 28 | 24.28
685 | 183.9 | 122.6 | 0 | 203.5 | 0 | 959.2 | 800 | 28 | 24.05
686 | 133 | 200 | 0 | 192 | 0 | 927.4 | 839.2 | 90 | 36.59
687 | 192 | 288 | 0 | 192 | 0 | 929.8 | 716.1 | 90 | 50.73
688 | 133 | 200 | 0 | 192 | 0 | 927.4 | 839.2 | 7 | 13.66
689 | 305.3 | 203.5 | 0 | 203.5 | 0 | 965.4 | 631 | 3 | 14.14
690 | 236 | 157 | 0 | 192 | 0 | 972.6 | 749.1 | 90 | 47.78
691 | 108.3 | 162.4 | 0 | 203.5 | 0 | 938.2 | 849 | 3 | 2.33
692 | 157 | 236 | 0 | 192 | 0 | 935.4 | 781.2 | 7 | 16.89
693 | 288 | 192 | 0 | 192 | 0 | 932 | 717.8 | 7 | 23.52
694 | 212 | 141.3 | 0 | 203.5 | 0 | 973.4 | 750 | 3 | 6.81
695 | 212 | 141.3 | 0 | 203.5 | 0 | 973.4 | 750 | 90 | 39.7
696 | 153 | 102 | 0 | 192 | 0 | 888 | 943.1 | 28 | 17.96
697 | 236 | 157 | 0 | 192 | 0 | 972.6 | 749.1 | 28 | 32.88
698 | 116 | 173 | 0 | 192 | 0 | 909.8 | 891.9 | 28 | 22.35
699 | 183.9 | 122.6 | 0 | 203.5 | 0 | 959.2 | 800 | 7 | 10.79
700 | 108.3 | 162.4 | 0 | 203.5 | 0 | 938.2 | 849 | 7 | 7.72
701 | 203.5 | 305.3 | 0 | 203.5 | 0 | 963.4 | 630 | 28 | 41.68
702 | 203.5 | 305.3 | 0 | 203.5 | 0 | 963.4 | 630 | 3 | 9.56
703 | 133 | 200 | 0 | 192 | 0 | 927.4 | 839.2 | 3 | 6.88
704 | 288 | 192 | 0 | 192 | 0 | 932 | 717.8 | 90 | 50.53
705 | 200 | 133 | 0 | 192 | 0 | 965.4 | 806.2 | 7 | 17.17
706 | 200 | 133 | 0 | 192 | 0 | 965.4 | 806.2 | 28 | 30.44
707 | 250.2 | 166.8 | 0 | 203.5 | 0 | 977.6 | 694.1 | 3 | 9.73
708 | 122.6 | 183.9 | 0 | 203.5 | 0 | 958.2 | 800.1 | 3 | 3.32
709 | 153 | 102 | 0 | 192 | 0 | 888 | 943.1 | 90 | 26.32
710 | 200 | 133 | 0 | 192 | 0 | 965.4 | 806.2 | 90 | 43.25
711 | 116 | 173 | 0 | 192 | 0 | 909.8 | 891.9 | 3 | 6.28
712 | 173 | 116 | 0 | 192 | 0 | 946.8 | 856.8 | 90 | 32.1
713 | 250.2 | 166.8 | 0 | 203.5 | 0 | 977.6 | 694.1 | 28 | 36.96
714 | 305.3 | 203.5 | 0 | 203.5 | 0 | 965.4 | 631 | 90 | 54.6
715 | 192 | 288 | 0 | 192 | 0 | 929.8 | 716.1 | 7 | 21.48
716 | 157 | 236 | 0 | 192 | 0 | 935.4 | 781.2 | 3 | 9.69
717 | 153 | 102 | 0 | 192 | 0 | 888 | 943.1 | 7 | 8.37
718 | 141.3 | 212 | 0 | 203.5 | 0 | 971.8 | 748.5 | 90 | 39.66
719 | 116 | 173 | 0 | 192 | 0 | 909.8 | 891.9 | 7 | 10.09
720 | 141.3 | 212 | 0 | 203.5 | 0 | 971.8 | 748.5 | 3 | 4.83
721 | 122.6 | 183.9 | 0 | 203.5 | 0 | 958.2 | 800.1 | 7 | 10.35
722 | 166.8 | 250.2 | 0 | 203.5 | 0 | 975.6 | 692.6 | 90 | 43.57
723 | 203.5 | 305.3 | 0 | 203.5 | 0 | 963.4 | 630 | 90 | 51.86
724 | 310 | 0 | 0 | 192 | 0 | 1012 | 830 | 3 | 11.85
725 | 310 | 0 | 0 | 192 | 0 | 1012 | 830 | 7 | 17.24
726 | 310 | 0 | 0 | 192 | 0 | 1012 | 830 | 28 | 27.83
727 | 310 | 0 | 0 | 192 | 0 | 1012 | 830 | 90 | 35.76
728 | 310 | 0 | 0 | 192 | 0 | 1012 | 830 | 120 | 38.7
729 | 331 | 0 | 0 | 192 | 0 | 1025 | 821 | 3 | 14.31
730 | 331 | 0 | 0 | 192 | 0 | 1025 | 821 | 7 | 17.44
731 | 331 | 0 | 0 | 192 | 0 | 1025 | 821 | 28 | 31.74
732 | 331 | 0 | 0 | 192 | 0 | 1025 | 821 | 90 | 37.91
733 | 331 | 0 | 0 | 192 | 0 | 1025 | 821 | 120 | 39.38
734 | 349 | 0 | 0 | 192 | 0 | 1056 | 809 | 3 | 15.87
735 | 349 | 0 | 0 | 192 | 0 | 1056 | 809 | 7 | 9.01
736 | 349 | 0 | 0 | 192 | 0 | 1056 | 809 | 28 | 33.61
737 | 349 | 0 | 0 | 192 | 0 | 1056 | 809 | 90 | 40.66
738 | 349 | 0 | 0 | 192 | 0 | 1056 | 809 | 120 | 40.86
739 | 238 | 0 | 0 | 186 | 0 | 1119 | 789 | 7 | 12.05
740 | 238 | 0 | 0 | 186 | 0 | 1119 | 789 | 28 | 17.54
741 | 296 | 0 | 0 | 186 | 0 | 1090 | 769 | 7 | 18.91
742 | 296 | 0 | 0 | 186 | 0 | 1090 | 769 | 28 | 25.18
743 | 297 | 0 | 0 | 186 | 0 | 1040 | 734 | 7 | 30.96
744 | 480 | 0 | 0 | 192 | 0 | 936 | 721 | 28 | 43.89
745 | 480 | 0 | 0 | 192 | 0 | 936 | 721 | 90 | 54.28
746 | 397 | 0 | 0 | 186 | 0 | 1040 | 734 | 28 | 36.94
747 | 281 | 0 | 0 | 186 | 0 | 1104 | 774 | 7 | 14.5
748 | 281 | 0 | 0 | 185 | 0 | 1104 | 774 | 28 | 22.44
749 | 500 | 0 | 0 | 200 | 0 | 1125 | 613 | 1 | 12.64
750 | 500 | 0 | 0 | 200 | 0 | 1125 | 613 | 3 | 26.06
751 | 500 | 0 | 0 | 200 | 0 | 1125 | 613 | 7 | 33.21
752 | 500 | 0 | 0 | 200 | 0 | 1125 | 613 | 14 | 36.94
753 | 500 | 0 | 0 | 200 | 0 | 1125 | 613 | 28 | 44.09
754 | 540 | 0 | 0 | 173 | 0 | 1125 | 613 | 7 | 52.61
755 | 540 | 0 | 0 | 173 | 0 | 1125 | 613 | 14 | 59.76
756 | 540 | 0 | 0 | 173 | 0 | 1125 | 613 | 28 | 67.31
757 | 540 | 0 | 0 | 173 | 0 | 1125 | 613 | 90 | 69.66
758 | 540 | 0 | 0 | 173 | 0 | 1125 | 613 | 180 | 71.62
759 | 540 | 0 | 0 | 173 | 0 | 1125 | 613 | 270 | 74.17
760 | 350 | 0 | 0 | 203 | 0 | 974 | 775 | 7 | 18.13
761 | 350 | 0 | 0 | 203 | 0 | 974 | 775 | 14 | 22.53
762 | 350 | 0 | 0 | 203 | 0 | 974 | 775 | 28 | 27.34
763 | 350 | 0 | 0 | 203 | 0 | 974 | 775 | 56 | 29.98
764 | 350 | 0 | 0 | 203 | 0 | 974 | 775 | 90 | 31.35
765 | 350 | 0 | 0 | 203 | 0 | 974 | 775 | 180 | 32.72
766 | 385 | 0 | 0 | 186 | 0 | 966 | 763 | 1 | 6.27
767 | 385 | 0 | 0 | 186 | 0 | 966 | 763 | 3 | 14.7
768 | 385 | 0 | 0 | 186 | 0 | 966 | 763 | 7 | 23.22
769 | 385 | 0 | 0 | 186 | 0 | 966 | 763 | 14 | 27.92
770 | 385 | 0 | 0 | 186 | 0 | 966 | 763 | 28 | 31.35
771 | 331 | 0 | 0 | 192 | 0 | 978 | 825 | 180 | 39
772 | 331 | 0 | 0 | 192 | 0 | 978 | 825 | 360 | 41.24
773 | 349 | 0 | 0 | 192 | 0 | 1047 | 806 | 3 | 14.99
774 | 331 | 0 | 0 | 192 | 0 | 978 | 825 | 3 | 13.52
775 | 382 | 0 | 0 | 186 | 0 | 1047 | 739 | 7 | 24
776 | 382 | 0 | 0 | 186 | 0 | 1047 | 739 | 28 | 37.42
777 | 382 | 0 | 0 | 186 | 0 | 1111 | 784 | 7 | 11.47
778 | 281 | 0 | 0 | 186 | 0 | 1104 | 774 | 28 | 22.44
779 | 339 | 0 | 0 | 185 | 0 | 1069 | 754 | 7 | 21.16
780 | 339 | 0 | 0 | 185 | 0 | 1069 | 754 | 28 | 31.84
781 | 295 | 0 | 0 | 185 | 0 | 1069 | 769 | 7 | 14.8
782 | 295 | 0 | 0 | 185 | 0 | 1069 | 769 | 28 | 25.18
783 | 238 | 0 | 0 | 185 | 0 | 1118 | 789 | 28 | 17.54
784 | 296 | 0 | 0 | 192 | 0 | 1085 | 765 | 7 | 14.2
785 | 296 | 0 | 0 | 192 | 0 | 1085 | 765 | 28 | 21.65
786 | 296 | 0 | 0 | 192 | 0 | 1085 | 765 | 90 | 29.39
787 | 331 | 0 | 0 | 192 | 0 | 879 | 825 | 3 | 13.52
788 | 331 | 0 | 0 | 192 | 0 | 978 | 825 | 7 | 16.26
789 | 331 | 0 | 0 | 192 | 0 | 978 | 825 | 28 | 31.45
790 | 331 | 0 | 0 | 192 | 0 | 978 | 825 | 90 | 37.23
791 | 349 | 0 | 0 | 192 | 0 | 1047 | 806 | 7 | 18.13
792 | 349 | 0 | 0 | 192 | 0 | 1047 | 806 | 28 | 32.72
793 | 349 | 0 | 0 | 192 | 0 | 1047 | 806 | 90 | 39.49
794 | 349 | 0 | 0 | 192 | 0 | 1047 | 806 | 180 | 41.05
795 | 349 | 0 | 0 | 192 | 0 | 1047 | 806 | 360 | 42.13
796 | 302 | 0 | 0 | 203 | 0 | 974 | 817 | 14 | 18.13
797 | 302 | 0 | 0 | 203 | 0 | 974 | 817 | 180 | 26.74
798 | 525 | 0 | 0 | 189 | 0 | 1125 | 613 | 180 | 61.92
799 | 500 | 0 | 0 | 200 | 0 | 1125 | 613 | 90 | 47.22
800 | 500 | 0 | 0 | 200 | 0 | 1125 | 613 | 180 | 51.04
801 | 500 | 0 | 0 | 200 | 0 | 1125 | 613 | 270 | 55.16
802 | 540 | 0 | 0 | 173 | 0 | 1125 | 613 | 3 | 41.64
803 | 252 | 0 | 0 | 185 | 0 | 1111 | 784 | 7 | 13.71
804 | 252 | 0 | 0 | 185 | 0 | 1111 | 784 | 28 | 19.69
805 | 339 | 0 | 0 | 185 | 0 | 1060 | 754 | 28 | 31.65
806 | 393 | 0 | 0 | 192 | 0 | 940 | 758 | 3 | 19.11
807 | 393 | 0 | 0 | 192 | 0 | 940 | 758 | 28 | 39.58
808 | 393 | 0 | 0 | 192 | 0 | 940 | 758 | 90 | 48.79
809 | 382 | 0 | 0 | 185 | 0 | 1047 | 739 | 7 | 24
810 | 382 | 0 | 0 | 185 | 0 | 1047 | 739 | 28 | 37.42
811 | 252 | 0 | 0 | 186 | 0 | 1111 | 784 | 7 | 11.47
812 | 252 | 0 | 0 | 185 | 0 | 1111 | 784 | 28 | 19.69
813 | 310 | 0 | 0 | 192 | 0 | 970 | 850 | 7 | 14.99
814 | 310 | 0 | 0 | 192 | 0 | 970 | 850 | 28 | 27.92
815 | 310 | 0 | 0 | 192 | 0 | 970 | 850 | 90 | 34.68
816 | 310 | 0 | 0 | 192 | 0 | 970 | 850 | 180 | 37.33
817 | 310 | 0 | 0 | 192 | 0 | 970 | 850 | 360 | 38.11
818 | 525 | 0 | 0 | 189 | 0 | 1125 | 613 | 3 | 33.8
819 | 525 | 0 | 0 | 189 | 0 | 1125 | 613 | 7 | 42.42
820 | 525 | 0 | 0 | 189 | 0 | 1125 | 613 | 14 | 48.4
821 | 525 | 0 | 0 | 189 | 0 | 1125 | 613 | 28 | 55.94
822 | 525 | 0 | 0 | 189 | 0 | 1125 | 613 | 90 | 58.78
823 | 525 | 0 | 0 | 189 | 0 | 1125 | 613 | 270 | 67.11
824 | 322 | 0 | 0 | 203 | 0 | 974 | 800 | 14 | 20.77
825 | 322 | 0 | 0 | 203 | 0 | 974 | 800 | 28 | 25.18
826 | 322 | 0 | 0 | 203 | 0 | 974 | 800 | 180 | 29.59
827 | 302 | 0 | 0 | 203 | 0 | 974 | 817 | 28 | 21.75
828 | 397 | 0 | 0 | 185 | 0 | 1040 | 734 | 28 | 39.09
829 | 480 | 0 | 0 | 192 | 0 | 936 | 721 | 3 | 24.39
830 | 522 | 0 | 0 | 146 | 0 | 896 | 896 | 7 | 50.51
831 | 522 | 0 | 0 | 146 | 0 | 896 | 896 | 28 | 74.99
832 | 273 | 105 | 82 | 210 | 9 | 904 | 680 | 28 | 37.17
833 | 162 | 190 | 148 | 179 | 19 | 838 | 741 | 28 | 33.76
834 | 154 | 144 | 112 | 220 | 10 | 923 | 658 | 28 | 16.5
835 | 147 | 115 | 89 | 202 | 9 | 860 | 829 | 28 | 19.99
836 | 152 | 178 | 139 | 168 | 18 | 944 | 695 | 28 | 36.35
837 | 310 | 143 | 111 | 168 | 22 | 914 | 651 | 28 | 33.69
838 | 144 | 0 | 175 | 158 | 18 | 943 | 844 | 28 | 15.42
839 | 304 | 140 | 0 | 214 | 6 | 895 | 722 | 28 | 33.42
840 | 374 | 0 | 0 | 190 | 7 | 1013 | 730 | 28 | 39.05
841 | 159 | 149 | 116 | 175 | 15 | 953 | 720 | 28 | 27.68
842 | 153 | 239 | 0 | 200 | 6 | 1002 | 684 | 28 | 26.86
843 | 310 | 143 | 0 | 168 | 10 | 914 | 804 | 28 | 45.3
844 | 305 | 0 | 100 | 196 | 10 | 959 | 705 | 28 | 30.12
845 | 151 | 0 | 184 | 167 | 12 | 991 | 772 | 28 | 15.57
846 | 142 | 167 | 130 | 174 | 11 | 883 | 785 | 28 | 44.61
847 | 298 | 137 | 107 | 201 | 6 | 878 | 655 | 28 | 53.52
848 | 321 | 164 | 0 | 190 | 5 | 870 | 774 | 28 | 57.21
849 | 366 | 187 | 0 | 191 | 7 | 824 | 757 | 28 | 65.91
850 | 280 | 129 | 100 | 172 | 9 | 825 | 805 | 28 | 52.82
851 | 252 | 97 | 76 | 194 | 8 | 835 | 821 | 28 | 33.4
852 | 165 | 0 | 150 | 182 | 12 | 1023 | 729 | 28 | 18.03
853 | 156 | 243 | 0 | 180 | 11 | 1022 | 698 | 28 | 37.36
854 | 160 | 188 | 146 | 203 | 11 | 829 | 710 | 28 | 32.84
855 | 298 | 0 | 107 | 186 | 6 | 879 | 815 | 28 | 42.64
856 | 318 | 0 | 126 | 210 | 6 | 861 | 737 | 28 | 40.06
857 | 287 | 121 | 94 | 188 | 9 | 904 | 696 | 28 | 41.94
858 | 326 | 166 | 0 | 174 | 9 | 882 | 790 | 28 | 61.23
859 | 356 | 0 | 142 | 193 | 11 | 801 | 778 | 28 | 40.87
860 | 132 | 207 | 161 | 179 | 5 | 867 | 736 | 28 | 33.3
861 | 322 | 149 | 0 | 186 | 8 | 951 | 709 | 28 | 52.42
862 | 164 | 0 | 200 | 181 | 13 | 849 | 846 | 28 | 15.09
863 | 314 | 0 | 113 | 170 | 10 | 925 | 783 | 28 | 38.46
864 | 321 | 0 | 128 | 182 | 11 | 870 | 780 | 28 | 37.26
865 | 140 | 164 | 128 | 237 | 6 | 869 | 656 | 28 | 35.23
866 | 288 | 121 | 0 | 177 | 7 | 908 | 829 | 28 | 42.13
867 | 298 | 0 | 107 | 210 | 11 | 880 | 744 | 28 | 31.87
868 | 265 | 111 | 86 | 195 | 6 | 833 | 790 | 28 | 41.54
869 | 160 | 250 | 0 | 168 | 12 | 1049 | 688 | 28 | 39.45
870 | 166 | 260 | 0 | 183 | 13 | 859 | 827 | 28 | 37.91
871 | 276 | 116 | 90 | 180 | 9 | 870 | 768 | 28 | 44.28
872 | 322 | 0 | 116 | 196 | 10 | 818 | 813 | 28 | 31.18
873 | 149 | 139 | 109 | 193 | 6 | 892 | 780 | 28 | 23.69
874 | 159 | 187 | 0 | 176 | 11 | 990 | 789 | 28 | 32.76
875 | 261 | 100 | 78 | 201 | 9 | 864 | 761 | 28 | 32.4
876 | 237 | 92 | 71 | 247 | 6 | 853 | 695 | 28 | 28.63
877 | 313 | 0 | 113 | 178 | 8 | 1002 | 689 | 28 | 36.8
878 | 155 | 183 | 0 | 193 | 9 | 1047 | 697 | 28 | 18.28
879 | 146 | 230 | 0 | 202 | 3 | 827 | 872 | 28 | 33.06
880 | 296 | 0 | 107 | 221 | 11 | 819 | 778 | 28 | 31.42
881 | 133 | 210 | 0 | 196 | 3 | 949 | 795 | 28 | 31.03
882 | 313 | 145 | 0 | 178 | 8 | 867 | 824 | 28 | 44.39
883 | 152 | 0 | 112 | 184 | 8 | 992 | 816 | 28 | 12.18
884 | 153 | 145 | 113 | 178 | 8 | 1002 | 689 | 28 | 25.56
885 | 140 | 133 | 103 | 200 | 7 | 916 | 753 | 28 | 36.44
886 | 149 | 236 | 0 | 176 | 13 | 847 | 893 | 28 | 32.96
887 | 300 | 0 | 120 | 212 | 10 | 878 | 728 | 28 | 23.84
888 | 153 | 145 | 113 | 178 | 8 | 867 | 824 | 28 | 26.23
889 | 148 | 0 | 137 | 158 | 16 | 1002 | 830 | 28 | 17.95
890 | 326 | 0 | 138 | 199 | 11 | 801 | 792 | 28 | 40.68
891 | 153 | 145 | 0 | 178 | 8 | 1000 | 822 | 28 | 19.01
892 | 262 | 111 | 86 | 195 | 5 | 895 | 733 | 28 | 33.72
893 | 158 | 0 | 195 | 220 | 11 | 898 | 713 | 28 | 8.54
894 | 151 | 0 | 185 | 167 | 16 | 1074 | 678 | 28 | 13.46
895 | 273 | 0 | 90 | 199 | 11 | 931 | 762 | 28 | 32.24
896 | 149 | 118 | 92 | 183 | 7 | 953 | 780 | 28 | 23.52
897 | 143 | 169 | 143 | 191 | 8 | 967 | 643 | 28 | 29.72
898 | 260 | 101 | 78 | 171 | 10 | 936 | 763 | 28 | 49.77
899 | 313 | 161 | 0 | 178 | 10 | 917 | 759 | 28 | 52.44
900 | 284 | 120 | 0 | 168 | 7 | 970 | 794 | 28 | 40.93
901 | 336 | 0 | 0 | 182 | 3 | 986 | 817 | 28 | 44.86
902 | 145 | 0 | 134 | 181 | 11 | 979 | 812 | 28 | 13.2
903 | 150 | 237 | 0 | 174 | 12 | 1069 | 675 | 28 | 37.43
904 | 144 | 170 | 133 | 192 | 8 | 814 | 805 | 28 | 29.87
905 | 331 | 170 | 0 | 195 | 8 | 811 | 802 | 28 | 56.61
906 | 155 | 0 | 143 | 193 | 9 | 1047 | 697 | 28 | 12.46
907 | 155 | 183 | 0 | 193 | 9 | 877 | 868 | 28 | 23.79
908 | 135 | 0 | 166 | 180 | 10 | 961 | 805 | 28 | 13.29
909 | 266 | 112 | 87 | 178 | 10 | 910 | 745 | 28 | 39.42
910 | 314 | 145 | 113 | 179 | 8 | 869 | 690 | 28 | 46.23
911 | 313 | 145 | 0 | 127 | 8 | 1000 | 822 | 28 | 44.52
912 | 146 | 173 | 0 | 182 | 3 | 986 | 817 | 28 | 23.74
913 | 144 | 136 | 106 | 178 | 7 | 941 | 774 | 28 | 26.14
914 | 148 | 0 | 182 | 181 | 15 | 839 | 884 | 28 | 15.52
915 | 277 | 117 | 91 | 191 | 7 | 946 | 666 | 28 | 43.57
916 | 298 | 0 | 107 | 164 | 13 | 953 | 784 | 28 | 35.86
917 | 313 | 145 | 0 | 178 | 8 | 1002 | 689 | 28 | 41.05
918 | 155 | 184 | 143 | 194 | 9 | 880 | 699 | 28 | 28.99
919 | 289 | 134 | 0 | 195 | 6 | 924 | 760 | 28 | 46.24
920 | 148 | 175 | 0 | 171 | 2 | 1000 | 828 | 28 | 26.92
921 | 145 | 0 | 179 | 202 | 8 | 824 | 869 | 28 | 10.54
922 | 313 | 0 | 0 | 178 | 8 | 1000 | 822 | 28 | 25.1
923 | 136 | 162 | 126 | 172 | 10 | 923 | 764 | 28 | 29.07
924 | 155 | 0 | 143 | 193 | 9 | 877 | 868 | 28 | 9.74
925 | 255 | 99 | 77 | 189 | 6 | 919 | 749 | 28 | 33.8
926 | 162 | 207 | 172 | 216 | 10 | 822 | 638 | 28 | 39.84
927 | 136 | 196 | 98 | 199 | 6 | 847 | 783 | 28 | 26.97
928 | 164 | 163 | 128 | 197 | 8 | 961 | 641 | 28 | 27.23
929 | 162 | 214 | 164 | 202 | 10 | 820 | 680 | 28 | 30.65
930 | 157 | 214 | 152 | 200 | 9 | 819 | 704 | 28 | 33.05
931 | 149 | 153 | 194 | 192 | 8 | 935 | 623 | 28 | 24.58
932 | 135 | 105 | 193 | 196 | 6 | 965 | 643 | 28 | 21.91
933 | 159 | 209 | 161 | 201 | 7 | 848 | 669 | 28 | 30.88
934 | 144 | 15 | 195 | 176 | 6 | 1021 | 709 | 28 | 15.34
935 | 154 | 174 | 185 | 228 | 7 | 845 | 612 | 28 | 24.34
936 | 167 | 187 | 195 | 185 | 7 | 898 | 636 | 28 | 23.89
937 | 184 | 86 | 190 | 213 | 6 | 923 | 623 | 28 | 22.93
938 | 156 | 178 | 187 | 221 | 7 | 854 | 614 | 28 | 29.41
939 | 236.9 | 91.7 | 71.5 | 246.9 | 6 | 852.9 | 695.4 | 28 | 28.63
940 | 313.3 | 0 | 113 | 178.5 | 8 | 1001.9 | 688.7 | 28 | 36.8
941 | 154.8 | 183.4 | 0 | 193.3 | 9.1 | 1047.4 | 696.7 | 28 | 18.29
942 | 145.9 | 230.5 | 0 | 202.5 | 3.4 | 827 | 871.8 | 28 | 32.72
943 | 296 | 0 | 106.7 | 221.4 | 10.5 | 819.2 | 778.4 | 28 | 31.42
944 | 133.1 | 210.2 | 0 | 195.7 | 3.1 | 949.4 | 795.3 | 28 | 28.94
945 | 313.3 | 145 | 0 | 178.5 | 8 | 867.2 | 824 | 28 | 40.93
946 | 151.6 | 0 | 111.9 | 184.4 | 7.9 | 992 | 815.9 | 28 | 12.18
947 | 153.1 | 145 | 113 | 178.5 | 8 | 1001.9 | 688.7 | 28 | 25.56
948 | 139.9 | 132.6 | 103.3 | 200.3 | 7.4 | 916 | 753.4 | 28 | 36.44
949 | 149.5 | 236 | 0 | 175.8 | 12.6 | 846.8 | 892.7 | 28 | 32.96
950 | 299.8 | 0 | 119.8 | 211.5 | 9.9 | 878.2 | 727.6 | 28 | 23.84
951 | 153.1 | 145 | 113 | 178.5 | 8 | 867.2 | 824 | 28 | 26.23
952 | 148.1 | 0 | 136.6 | 158.1 | 16.1 | 1001.8 | 830.1 | 28 | 17.96
953 | 326.5 | 0 | 137.9 | 199 | 10.8 | 801.1 | 792.5 | 28 | 38.63
954 | 152.7 | 144.7 | 0 | 178.1 | 8 | 999.7 | 822.2 | 28 | 19.01
955 | 261.9 | 110.5 | 86.1 | 195.4 | 5 | 895.2 | 732.6 | 28 | 33.72
956 | 158.4 | 0 | 194.9 | 219.7 | 11 | 897.7 | 712.9 | 28 | 8.54
957 | 150.7 | 0 | 185.3 | 166.7 | 15.6 | 1074.5 | 678 | 28 | 13.46
958 | 272.6 | 0 | 89.6 | 198.7 | 10.6 | 931.3 | 762.2 | 28 | 32.25
959 | 149 | 117.6 | 91.7 | 182.9 | 7.1 | 953.4 | 780.3 | 28 | 23.52
960 | 143 | 169.4 | 142.7 | 190.7 | 8.4 | 967.4 | 643.5 | 28 | 29.73
961 | 259.9 | 100.6 | 78.4 | 170.6 | 10.4 | 935.7 | 762.9 | 28 | 49.77
962 | 312.9 | 160.5 | 0 | 177.6 | 9.6 | 916.6 | 759.5 | 28 | 52.45
963 | 284 | 119.7 | 0 | 168.3 | 7.2 | 970.4 | 794.2 | 28 | 40.93
964 | 336.5 | 0 | 0 | 181.9 | 3.4 | 985.8 | 816.8 | 28 | 44.87
965 | 144.8 | 0 | 133.6 | 180.8 | 11.1 | 979.5 | 811.5 | 28 | 13.2
966 | 150 | 236.8 | 0 | 173.8 | 11.9 | 1069.3 | 674.8 | 28 | 37.43
967 | 143.7 | 170.2 | 132.6 | 191.6 | 8.5 | 814.1 | 805.3 | 28 | 29.87
968 | 330.5 | 169.6 | 0 | 194.9 | 8.1 | 811 | 802.3 | 28 | 56.62
969 | 154.8 | 0 | 142.8 | 193.3 | 9.1 | 1047.4 | 696.7 | 28 | 12.46
970 | 154.8 | 183.4 | 0 | 193.3 | 9.1 | 877.2 | 867.7 | 28 | 23.79
971 | 134.7 | 0 | 165.7 | 180.2 | 10 | 961 | 804.9 | 28 | 13.29
972 | 266.2 | 112.3 | 87.5 | 177.9 | 10.4 | 909.7 | 744.5 | 28 | 39.42
973 | 314 | 145.3 | 113.2 | 178.9 | 8 | 869.1 | 690.2 | 28 | 46.23
974 | 312.7 | 144.7 | 0 | 127.3 | 8 | 999.7 | 822.2 | 28 | 44.52
975 | 145.7 | 172.6 | 0 | 181.9 | 3.4 | 985.8 | 816.8 | 28 | 23.74
976 | 143.8 | 136.3 | 106.2 | 178.1 | 7.5 | 941.5 | 774.3 | 28 | 26.15
977 | 148.1 | 0 | 182.1 | 181.4 | 15 | 838.9 | 884.3 | 28 | 15.53
978 | 277 | 116.8 | 91 | 190.6 | 7 | 946.5 | 665.6 | 28 | 43.58
979 | 298.1 | 0 | 107.5 | 163.6 | 12.8 | 953.2 | 784 | 28 | 35.87
980 | 313.3 | 145 | 0 | 178.5 | 8 | 1001.9 | 688.7 | 28 | 41.05
981 | 155.2 | 183.9 | 143.2 | 193.8 | 9.2 | 879.6 | 698.5 | 28 | 28.99
982 | 289 | 133.7 | 0 | 194.9 | 5.5 | 924.1 | 760.1 | 28 | 46.25
983 | 147.8 | 175.1 | 0 | 171.2 | 2.2 | 1000 | 828.5 | 28 | 26.92
984 | 145.4 | 0 | 178.9 | 201.7 | 7.8 | 824 | 868.7 | 28 | 10.54
985 | 312.7 | 0 | 0 | 178.1 | 8 | 999.7 | 822.2 | 28 | 25.1
986 | 136.4 | 161.6 | 125.8 | 171.6 | 10.4 | 922.6 | 764.4 | 28 | 29.07
987 | 154.8 | 0 | 142.8 | 193.3 | 9.1 | 877.2 | 867.7 | 28 | 9.74
988 | 255.3 | 98.8 | 77 | 188.6 | 6.5 | 919 | 749.3 | 28 | 33.8
989 | 272.8 | 105.1 | 81.8 | 209.7 | 9 | 904 | 679.7 | 28 | 37.17
990 | 162 | 190.1 | 148.1 | 178.8 | 18.8 | 838.1 | 741.4 | 28 | 33.76
991 | 153.6 | 144.2 | 112.3 | 220.1 | 10.1 | 923.2 | 657.9 | 28 | 16.5
992 | 146.5 | 114.6 | 89.3 | 201.9 | 8.8 | 860 | 829.5 | 28 | 19.99
993 | 151.8 | 178.1 | 138.7 | 167.5 | 18.3 | 944 | 694.6 | 28 | 36.35
994 | 309.9 | 142.8 | 111.2 | 167.8 | 22.1 | 913.9 | 651.2 | 28 | 38.22
995 | 143.6 | 0 | 174.9 | 158.4 | 17.9 | 942.7 | 844.5 | 28 | 15.42
996 | 303.6 | 139.9 | 0 | 213.5 | 6.2 | 895.5 | 722.5 | 28 | 33.42
997 | 374.3 | 0 | 0 | 190.2 | 6.7 | 1013.2 | 730.4 | 28 | 39.06
998 | 158.6 | 148.9 | 116 | 175.1 | 15 | 953.3 | 719.7 | 28 | 27.68
999 | 152.6 | 238.7 | 0 | 200 | 6.3 | 1001.8 | 683.9 | 28 | 26.86
1000 | 310 | 142.8 | 0 | 167.9 | 10 | 914.3 | 804 | 28 | 45.3
1001 | 304.8 | 0 | 99.6 | 196 | 9.8 | 959.4 | 705.2 | 28 | 30.12
1002 | 150.9 | 0 | 183.9 | 166.6 | 11.6 | 991.2 | 772.2 | 28 | 15.57
1003 | 141.9 | 166.6 | 129.7 | 173.5 | 10.9 | 882.6 | 785.3 | 28 | 44.61
1004 | 297.8 | 137.2 | 106.9 | 201.3 | 6 | 878.4 | 655.3 | 28 | 53.52
1005 | 321.3 | 164.2 | 0 | 190.5 | 4.6 | 870 | 774 | 28 | 57.22
1006 | 366 | 187 | 0 | 191.3 | 6.6 | 824.3 | 756.9 | 28 | 65.91
1007 | 279.8 | 128.9 | 100.4 | 172.4 | 9.5 | 825.1 | 804.9 | 28 | 52.83
1008 | 252.1 | 97.1 | 75.6 | 193.8 | 8.3 | 835.5 | 821.4 | 28 | 33.4
1009 | 164.6 | 0 | 150.4 | 181.6 | 11.7 | 1023.3 | 728.9 | 28 | 18.03
1010 | 155.6 | 243.5 | 0 | 180.3 | 10.7 | 1022 | 697.7 | 28 | 37.36
1011 | 160.2 | 188 | 146.4 | 203.2 | 11.3 | 828.7 | 709.7 | 28 | 35.31
1012 | 298.1 | 0 | 107 | 186.4 | 6.1 | 879 | 815.2 | 28 | 42.64
1013 | 317.9 | 0 | 126.5 | 209.7 | 5.7 | 860.5 | 736.6 | 28 | 40.06
1014 | 287.3 | 120.5 | 93.9 | 187.6 | 9.2 | 904.4 | 695.9 | 28 | 43.8
1015 | 325.6 | 166.4 | 0 | 174 | 8.9 | 881.6 | 790 | 28 | 61.24
1016 | 355.9 | 0 | 141.6 | 193.3 | 11 | 801.4 | 778.4 | 28 | 40.87
1017 | 132 | 206.5 | 160.9 | 178.9 | 5.5 | 866.9 | 735.6 | 28 | 33.31
1018 | 322.5 | 148.6 | 0 | 185.8 | 8.5 | 951 | 709.5 | 28 | 52.43
1019 | 164.2 | 0 | 200.1 | 181.2 | 12.6 | 849.3 | 846 | 28 | 15.09
1020 | 313.8 | 0 | 112.6 | 169.9 | 10.1 | 925.3 | 782.9 | 28 | 38.46
1021 | 321.4 | 0 | 127.9 | 182.5 | 11.5 | 870.1 | 779.7 | 28 | 37.27
1022 | 139.7 | 163.9 | 127.7 | 236.7 | 5.8 | 868.6 | 655.6 | 28 | 35.23
1023 | 288.4 | 121 | 0 | 177.4 | 7 | 907.9 | 829.5 | 28 | 42.14
1024 | 298.2 | 0 | 107 | 209.7 | 11.1 | 879.6 | 744.2 | 28 | 31.88
1025 | 264.5 | 111 | 86.5 | 195.5 | 5.9 | 832.6 | 790.4 | 28 | 41.54
1026 | 159.8 | 250 | 0 | 168.4 | 12.2 | 1049.3 | 688.2 | 28 | 39.46
1027 | 166 | 259.7 | 0 | 183.2 | 12.7 | 858.8 | 826.8 | 28 | 37.92
1028 | 276.4 | 116 | 90.3 | 179.6 | 8.9 | 870.1 | 768.3 | 28 | 44.28
1029 | 322.2 | 0 | 115.6 | 196 | 10.4 | 817.9 | 813.4 | 28 | 31.18
1030 | 148.5 | 139.4 | 108.6 | 192.7 | 6.1 | 892.4 | 780 | 28 | 23.7
1031 | 159.1 | 186.7 | 0 | 175.6 | 11.3 | 989.6 | 788.9 | 28 | 32.77
1032 | 260.9 | 100.5 | 78.3 | 200.6 | 8.6 | 864.5 | 761.5 | 28 | 32.4